## P1EF
MEGACOAT SURFACE TREATMENTS LLP |  | RECEIVING INSPECTION QUALITY PLAN | [5 empty] | F-GR/QAD/04 Rev .00
PART NO.:-184040165
PART NAME :--P1EF | [6 empty] | Date and Rev no:- 28.9.2017-A3
SL. NO. | PARAMETERS |  | CLASS | PARAMETER | INSTRUMENT FOR INSPECTION | INSPECTION FREQUENCY | REPORTING FREQUENCY | RECORD | ACTION PLAN
1 | Total Length of Piston Rod |  |  | 189.30 REF | Height gauge / Digital Vernier | 5 pcs/ Lot | 5 NOS / LOT | RECEIVING INSPECTION REPORT (F/QAD/12 REV 01) | IF GIVEN PARAMETERS NOT OK, HOLD MATERIAL AND INFROM TO SUPPLIER
2 | M10 Thread Length with TRG + |  | M | 22.00 +1.00 | Profile Projector | 5 pcs/ Lot
3 | M10 x 1.25 Thread - Major Dia. |  |  | 9.760 ~ 9.972 | Profile Projector | 5 pcs/ Lot
| M10 x 1.25 Thread - Minor Dia. |  |  | 8.272 ~ 8. 619 | Profile Projector | 5 pcs/ Lot
4 | Radius O.D at M10 thread |  |  | R. 2.5 | Profile Projector | 5 pcs/ Lot
5 | Chamfer After at M10 thread |  |  | 0.3 X 45° | Profile Projector | 5 pcs/ Lot
6 | Chamfer at M10 thread |  |  | * Maintained at Machining | Profile Projector | 5 pcs/ Lot
6 | Distance |  |  | (2-3) | Profile Projector | 5 pcs/ Lot
7 | Step dimn. at Piston end |  |  | 1.0 Max | Profile Projector | 5 pcs/ Lot
8 | Chamfer at Piston end |  |  | C 0.5 x45° | Profile Projector | 5 pcs/ Lot
9 | Center Length (Plating) of rod |  |  | 127.3± 0.40 | Digital Vernier | 5 pcs/ Lot
10 | Perpendicularity |  |  | 0.020 A | Dial Gauge | 5 pcs/ Lot
11 | Run out at Piston End |  |  | 0.05 | Dial Gauge | 5 pcs/ Lot
12 | Thread Size at Mounting End - GO |  | M | M10 X 1.25 | T.R.G - ( GO) | 5 pcs/ Lot
| Thread Size at Mounting End - NO GO |  | M | M10 X 1.25 | T.R.G - ( NO GO) | 5 pcs/ Lot
13 | Size of Piston rod before griding |  |  | 11.02-11.05 | Digital Micrometer | 5 pcs/ Lot
14 | Surface roughness (Ra) |  | F | Ra- 1.20 Max | Roughness Tester | 5 pcs/ Lot
15 | Thread size Piston End- ( 6g ) |  |  | M10 x 1.25 -6g | TRG | 5 pcs/ Lot
16 | Piston end length of rod |  | M | 40 ± 0.2 | Digital Height Gauge/ Digital Vernier | 5 pcs/ Lot
17 | Without thread Piston rod Dia |  | F | 10(-0.005/0.040) | Digital Micrometer | 5 pcs/ Lot
18 | Hole Dia. Of Piston end rod |  |  | 6.5 MIN | Digital Vernier | 5 pcs/ Lot
19 | Depth of Ø 3.20mm Hole |  |  | 3.00+0.5 | Digital Vernier | 5 pcs/ Lot
20 | Radius at Ø 8 / Ø 7 O.D. |  |  | * Will be maintained 0.3 ~ 0.7 & burr will not be present | Profile Projector | 5 pcs/ Lot
21 | Chamf Dist. |  |  | 1 ± 0.5 | Profile Projector | 5 pcs/ Lot
22 | Chamf Angle |  |  | 10° ± 5° | Profile Projector | 5 pcs/ Lot
23 | end thread dist |  |  | NA | Profile Projector | 5 pcs/ Lot
24 | end plain distance |  |  | 27.50(-0.5) | Profile Projector | 5 pcs/ Lot
25 | No thread damamge, Rusty Rods , Burrs and Sharp Edges, Dent, damage & Material defect |  |  | Should Not Exist | Visual | 100%
* Dimension mentioned in CR
PREPARED BY :- Mauktik Deshpande |  |  |  |  | APPROVED BY :- VIVEK KHODKE