## 09.09.2025
MEGACOAT SURFACE TREATMENTS LLP
CUSTOMER NAME & ADDRESS |  |  | SAMPLE INSPECTION REPORT
M/S Gabriel India Limited
B2, MIDC Area, |  |  | LOT SIZE (N) - | 100 | SAMPLING PLAN SSP (0.65)
Ambad, Nashik - 422010 |  |  |  |  | LOT SIZE |  | SAMPLE SIZE
VENDOR CODE - 100960 |  |  | SAMPLE SIZE (n) | 5 | 51 TO 90 |  | 3
[5 empty] | 91 TO 150 |  | 5
D/C NO. - | R2/MF/25-26/1517 |  | DATE OF REPORT - | 09.09.2025 | 151 TO 280 |  | 8
D/C DATE - | 09.09.2025 |  |  |  | 281 TO 500 |  | 13
[5 empty] | 501 TO 1,200 |  | 20
[5 empty] | 1,201 TO 3,200 |  | 32
PART NO.- | 34040505-6 |  | PART NAME - | AD3W | 3,201 TO 10,000 |  | 50
CURRENT REV. NO - | 00/04.03.20 |  |  |  | 10,001 TO 35,000 |  | 80
[5 empty] | 35,001 TO 1,50,000 |  | 125
PARAMETER | SPECIFICATION | SC/CC | METHOD OF CHECKING | OBSERVATIONS |  | REMARK | GIL OBSERVATIONS
| AS PER GIL INSP. STD. |  |  | MIN. | MAX. | PASS / FAIL
TOTAL LENGTH | 179.9 ±0.2 | M | Digital Vernier Caliper | 179.87 | 180.02 | PASS
PLATING LENGTH (W) | 107.3 ±0.2 | - | Digital Vernier Caliper | 107.29 | 107.42 | PASS
DIA | 9.00 +0.1 | - | Profile Projector | 9.04 | 9.07 | PASS
DISTANCE | 17.6 ±0.1 | F | Digital Vernier Caliper | 17.63 | 17.67 | PASS
THREADE LENGTH | 35 +1.00 | M | Profile Projector | 35.43 | 35.81 | PASS
CHAMFER PISTON END | 0.5X45° | - | Profile Projector | 043X44°02' | 044X45°01' | PASS
CHAMFER M9 SIDE | 0.5X45° | - | Profile Projector | 047X44°01' | 0.42X45° | PASS
DIA | 7 -0.005 -0.027 | F | Ring gauge | OK | OK | PASS
CYLINDRICITY | 0.02 | F | Dial gauge | 0.011 | 0.016 | PASS
CIRCULARITY | 0.01 | - | Dial gauge | 0.002 | 0.008 | PASS
ANGLE | 10 °±5° | M | Profile Projector | 11°14' | 13°12' | PASS
DIA (100%) | 10.960-10.986 | - | Air Ring Gauge / Single point Digital Gauge | 10.963 | 10.98 | PASS
THREADE | M9X1.25 6G | - | Thread Ring Gauge | OK | OK | PASS
DRILL WIDTH (M2) | 3.2 +0.2 | M2 | Digital Vernier Caliper | 3.27 | 3.32 | PASS
DRILL DEPTH (M2) | 3 -0.5 | M2 | Digital Vernier Caliper | 2.67 | 2.81 | PASS
CIRCULARITY | 0.01 | - | Dial gauge | 0.004 | 0.008 | PASS
RUN OUT | 0.05 | M | Dial gauge | 0.023 | 0.041 | PASS
A/F | 6.22 ±0.12 | - | Profile Projector | 6.18 | 6.31 | PASS
DISTANCE | 7 +0.2 | - | Profile Projector | 7.07 | 7.11 | PASS
SURFACE ROUGHNESS (RA) | 0.03 to 0.15 | F | Surface RoughnessTester | 0.058 | 0.082 | PASS
PLATING THICKNESS | 15 ± 4 Micron | - | Thickness Tester | 13 | 18 | PASS
Free from Pin hole, Rough Surface , Blister & Plating Defect & Material Defect (100%) | Not allowed | - | Visual | OK | OK | PASS
No Chatter ,Hexagon,Flate surface, Scratch , Abration & Bruise on Surface of Ø11.0 (100%) | Not allowed | - | Visual | OK | OK | PASS
Material | SEA 1035 BAR 3404010 AS PER GP 136-5 Heat No :4516606 | - | RMTC Verify | OK |  | PASS
CASS TEST | 24 HRS RATING 9 | M | SST Chamber | Report Sent Once in Month |  | PASS
Bin are cleaned | Bin should be clean | - | Visual | ok | ok | PASS
Chrome Hardness | 800 MIN /50GM | M | Hardness Tester | Report Sent Once in Month |  | PASS
PACKING MODE | 100 NOS | - | Plastic Seprration Bin | OK |  | PASS
VENDOR'S REMARKS - |  |  |  | GABRIEL REMARKS -
We hereby certify that inspection & test performed are as per
agreed Quality plan / P. O. to meet drawing requirements. |  |  |  | LOT DECISION - |  | SAMPLE SIZE (n) =
| Accepted |  |  | Accepted |  | ACCEPTED (a) =
| Accepted Under Deviation |  |  | Accepted Under Deviation
| Rejected |  |  | Rejected |  | REJECTED ( r) =
CHECKED BY | APPROVED BY |  |  | CHECKED BY |  | APPROVED BY
DATE | DATE |  |  | DATE |  | DATE
GIL REMARKS FOR REJECTION / DEVIATION. -
F/PL/QAD/06 REV 00

## 14.09.2025
MEGACOAT SURFACE TREATMENTS LLP
CUSTOMER NAME & ADDRESS |  |  | SAMPLE INSPECTION REPORT
M/S Gabriel India Limited
B2, MIDC Area, |  |  | LOT SIZE (N) - | 1900 | SAMPLING PLAN SSP (0.65)
Ambad, Nashik - 422010 |  |  |  |  | LOT SIZE |  | SAMPLE SIZE
VENDOR CODE - 100960 |  |  | SAMPLE SIZE (n) | 32 | 51 TO 90 |  | 3
[5 empty] | 91 TO 150 |  | 5
D/C NO. - | R2/MF/25-26/2345 |  | DATE OF REPORT - | 05.12.2025 | 151 TO 280 |  | 8
D/C DATE - | 05.12.2025 |  |  |  | 281 TO 500 |  | 13
[5 empty] | 501 TO 1,200 |  | 20
[5 empty] | 1,201 TO 3,200 |  | 32
PART NO.- | 34040505-6 |  | PART NAME - | AD3W | 3,201 TO 10,000 |  | 50
CURRENT REV. NO - | 00/04.03.20 |  |  |  | 10,001 TO 35,000 |  | 80
[5 empty] | 35,001 TO 1,50,000 |  | 125
PARAMETER | SPECIFICATION | SC/CC | METHOD OF CHECKING | OBSERVATIONS |  | REMARK | GIL OBSERVATIONS
| AS PER GIL INSP. STD. |  |  | MIN. | MAX. | PASS / FAIL
TOTAL LENGTH | 179.9 ±0.2 | M | Digital Vernier Caliper | 179.88 | 180.01 | PASS
PLATING LENGTH (W) | 107.3 ±0.2 | - | Digital Vernier Caliper | 107.27 | 107.39 | PASS
DIA | 9.00 +0.1 | - | Profile Projector | 9.04 | 9.08 | PASS
DISTANCE | 17.6 ±0.1 | F | Digital Vernier Caliper | 17.62 | 17.65 | PASS
THREADE LENGTH | 35 +1.00 | M | Profile Projector | 35.36 | 35.78 | PASS
CHAMFER PISTON END | 0.5X45° | - | Profile Projector | 048X44°12' | 047X45°19' | PASS
CHAMFER M9 SIDE | 0.5X45° | - | Profile Projector | 041X44°02' | 0.42X45°02' | PASS
DIA | 7 -0.005 -0.027 | F | Ring gauge | OK | OK | PASS
CYLINDRICITY | 0.02 | F | Dial gauge | 0.002 | 0.017 | PASS
CIRCULARITY | 0.01 | - | Dial gauge | 0.002 | 0.008 | PASS
ANGLE | 10 °±5° | M | Profile Projector | 11°12' | 13°04' | PASS
DIA (100%) | 10.960-10.986 | - | Air Ring Gauge / Single point Digital Gauge | 10.963 | 10.981 | PASS
THREADE | M9X1.25 6G | - | Thread Ring Gauge | OK | OK | PASS
DRILL WIDTH (M2) | 3.2 +0.2 | M2 | Digital Vernier Caliper | 3.23 | 3.32 | PASS
DRILL DEPTH (M2) | 3 -0.5 | M2 | Digital Vernier Caliper | 2.63 | 2.83 | PASS
CIRCULARITY | 0.01 | - | Dial gauge | 0.004 | 0.008 | PASS
RUN OUT | 0.05 | M | Dial gauge | 0.013 | 0.045 | PASS
A/F | 6.22 ±0.12 | - | Profile Projector | 6.17 | 6.35 | PASS
DISTANCE | 7 +0.2 | - | Profile Projector | 7.08 | 7.15 | PASS
SURFACE ROUGHNESS (RA) | 0.03 to 0.15 | F | Surface RoughnessTester | 0.053 | 0.089 | PASS
PLATING THICKNESS | 15 ± 4 Micron | - | Thickness Tester | 13 | 18 | PASS
Free from Pin hole, Rough Surface , Blister & Plating Defect & Material Defect (100%) | Not allowed | - | Visual | OK | OK | PASS
No Chatter ,Hexagon,Flate surface, Scratch , Abration & Bruise on Surface of Ø11.0 (100%) | Not allowed | - | Visual | OK | OK | PASS
Material | SEA 1035 BAR 3404010 AS PER GP 136-5 Heat No :4519458 | - | RMTC Verify | OK |  | PASS
CASS TEST | 24 HRS RATING 9 | M | SST Chamber | Report Sent Once in Month |  | PASS
Bin are cleaned | Bin should be clean | - | Visual | ok | ok | PASS
Chrome Hardness | 800 MIN /50GM | M | Hardness Tester | Report Sent Once in Month |  | PASS
PACKING MODE | 100 NOS | - | Plastic Seprration Bin | OK |  | PASS
VENDOR'S REMARKS - |  |  |  | GABRIEL REMARKS -
We hereby certify that inspection & test performed are as per
agreed Quality plan / P. O. to meet drawing requirements. |  |  |  | LOT DECISION - |  | SAMPLE SIZE (n) =
| Accepted |  |  | Accepted |  | ACCEPTED (a) =
| Accepted Under Deviation |  |  | Accepted Under Deviation
| Rejected |  |  | Rejected |  | REJECTED ( r) =
CHECKED BY | APPROVED BY |  |  | CHECKED BY |  | APPROVED BY
DATE | DATE |  |  | DATE |  | DATE
GIL REMARKS FOR REJECTION / DEVIATION. -
F/PL/QAD/06 REV 00

## 29.08.2025
MEGACOAT SURFACE TREATMENTS LLP
CUSTOMER NAME & ADDRESS |  |  | SAMPLE INSPECTION REPORT
M/S Gabriel India Limited
B2, MIDC Area, |  |  | LOT SIZE (N) - | 400 | SAMPLING PLAN SSP (0.65)
Ambad, Nashik - 422010 |  |  |  |  | LOT SIZE |  | SAMPLE SIZE
VENDOR CODE - 100960 |  |  | SAMPLE SIZE (n) | 13 | 51 TO 90 |  | 3
[5 empty] | 91 TO 150 |  | 5
D/C NO. - | R2/MF/25-26/1399 |  | DATE OF REPORT - | 29.08.2025 | 151 TO 280 |  | 8
D/C DATE - | 29.08.2025 |  |  |  | 281 TO 500 |  | 13
[5 empty] | 501 TO 1,200 |  | 20
[5 empty] | 1,201 TO 3,200 |  | 32
PART NO.- | 34040505-6 |  | PART NAME - | AD3W | 3,201 TO 10,000 |  | 50
CURRENT REV. NO - | 00/04.03.20 |  |  |  | 10,001 TO 35,000 |  | 80
[5 empty] | 35,001 TO 1,50,000 |  | 125
PARAMETER | SPECIFICATION | SC/CC | METHOD OF CHECKING | OBSERVATIONS |  | REMARK | GIL OBSERVATIONS
| AS PER GIL INSP. STD. |  |  | MIN. | MAX. | PASS / FAIL
TOTAL LENGTH | 179.9 ±0.2 | M | Digital Vernier Caliper | 179.88 | 180.01 | PASS
PLATING LENGTH (W) | 107.3 ±0.2 | - | Digital Vernier Caliper | 107.27 | 107.39 | PASS
DIA | 9.00 +0.1 | - | Profile Projector | 9.04 | 9.08 | PASS
DISTANCE | 17.6 ±0.1 | F | Digital Vernier Caliper | 17.62 | 17.65 | PASS
THREADE LENGTH | 35 +1.00 | M | Profile Projector | 35.36 | 35.78 | PASS
CHAMFER PISTON END | 0.5X45° | - | Profile Projector | 048X44°12' | 047X45°19' | PASS
CHAMFER M9 SIDE | 0.5X45° | - | Profile Projector | 041X44°02' | 0.42X45°02' | PASS
DIA | 7 -0.005 -0.027 | F | Ring gauge | OK | OK | PASS
CYLINDRICITY | 0.02 | F | Dial gauge | 0.002 | 0.017 | PASS
CIRCULARITY | 0.01 | - | Dial gauge | 0.002 | 0.008 | PASS
ANGLE | 10 °±5° | M | Profile Projector | 11°12' | 13°04' | PASS
DIA (100%) | 10.960-10.986 | - | Air Ring Gauge / Single point Digital Gauge | 10.963 | 10.981 | PASS
THREADE | M9X1.25 6G | - | Thread Ring Gauge | OK | OK | PASS
DRILL WIDTH (M2) | 3.2 +0.2 | M2 | Digital Vernier Caliper | 3.23 | 3.32 | PASS
DRILL DEPTH (M2) | 3 -0.5 | M2 | Digital Vernier Caliper | 2.63 | 2.83 | PASS
CIRCULARITY | 0.01 | - | Dial gauge | 0.004 | 0.008 | PASS
RUN OUT | 0.05 | M | Dial gauge | 0.013 | 0.045 | PASS
A/F | 6.22 ±0.12 | - | Profile Projector | 6.17 | 6.35 | PASS
DISTANCE | 7 +0.2 | - | Profile Projector | 7.08 | 7.15 | PASS
SURFACE ROUGHNESS (RA) | 0.03 to 0.15 | F | Surface RoughnessTester | 0.053 | 0.089 | PASS
PLATING THICKNESS | 15 ± 4 Micron | - | Thickness Tester | 13 | 18 | PASS
Free from Pin hole, Rough Surface , Blister & Plating Defect & Material Defect (100%) | Not allowed | - | Visual | OK | OK | PASS
No Chatter ,Hexagon,Flate surface, Scratch , Abration & Bruise on Surface of Ø11.0 (100%) | Not allowed | - | Visual | OK | OK | PASS
Material | SEA 1035 BAR 3404010 AS PER GP 136-5 Heat No :4516606 | - | RMTC Verify | OK |  | PASS
Bin are cleaned | Bin should be clean | - | Visual | ok | ok | PASS
CASS TEST | 24 HRS RATING 9 | M | SST Chamber | Report Sent Once in Month |  | PASS
Chrome Hardness | 800 MIN /50GM | M | Hardness Tester | Report Sent Once in Month |  | PASS
PACKING MODE | 100 NOS | - | Plastic Seprration Bin | OK |  | PASS
VENDOR'S REMARKS - |  |  |  | GABRIEL REMARKS -
We hereby certify that inspection & test performed are as per
agreed Quality plan / P. O. to meet drawing requirements. |  |  |  | LOT DECISION - |  | SAMPLE SIZE (n) =
| Accepted |  |  | Accepted |  | ACCEPTED (a) =
| Accepted Under Deviation |  |  | Accepted Under Deviation
| Rejected |  |  | Rejected |  | REJECTED ( r) =
CHECKED BY | APPROVED BY |  |  | CHECKED BY |  | APPROVED BY
DATE | DATE |  |  | DATE |  | DATE
GIL REMARKS FOR REJECTION / DEVIATION. -
F/PL/QAD/06 REV 00

## 11.09.2025
MEGACOAT SURFACE TREATMENTS LLP
CUSTOMER NAME & ADDRESS |  |  | SAMPLE INSPECTION REPORT
M/S Gabriel India Limited
B2, MIDC Area, |  |  | LOT SIZE (N) - | 100 | SAMPLING PLAN SSP (0.65)
Ambad, Nashik - 422010 |  |  |  |  | LOT SIZE |  | SAMPLE SIZE
VENDOR CODE - 100960 |  |  | SAMPLE SIZE (n) | 5 | 51 TO 90 |  | 3
[5 empty] | 91 TO 150 |  | 5
D/C NO. - | R2/MF/25-26/1538 |  | DATE OF REPORT - | 11.09.2025 | 151 TO 280 |  | 8
D/C DATE - | 11.09.2025 |  |  |  | 281 TO 500 |  | 13
[5 empty] | 501 TO 1,200 |  | 20
[5 empty] | 1,201 TO 3,200 |  | 32
PART NO.- | 34040505-6 |  | PART NAME - | AD3W | 3,201 TO 10,000 |  | 50
CURRENT REV. NO - | 00/04.03.20 |  |  |  | 10,001 TO 35,000 |  | 80
[5 empty] | 35,001 TO 1,50,000 |  | 125
PARAMETER | SPECIFICATION | SC/CC | METHOD OF CHECKING | OBSERVATIONS |  | REMARK | GIL OBSERVATIONS
| AS PER GIL INSP. STD. |  |  | MIN. | MAX. | PASS / FAIL
TOTAL LENGTH | 179.9 ±0.2 | M | Digital Vernier Caliper | 179.84 | 180.11 | PASS
PLATING LENGTH (W) | 107.3 ±0.2 | - | Digital Vernier Caliper | 107.32 | 107.41 | PASS
DIA | 9.00 +0.1 | - | Profile Projector | 9.07 | 9.08 | PASS
DISTANCE | 17.6 ±0.1 | F | Digital Vernier Caliper | 17.61 | 17.63 | PASS
THREADE LENGTH | 35 +1.00 | M | Profile Projector | 35.42 | 35.75 | PASS
CHAMFER PISTON END | 0.5X45° | - | Profile Projector | 047X44°02' | 45X45°01' | PASS
CHAMFER M9 SIDE | 0.5X45° | - | Profile Projector | 047X44°01' | 0.42X44°03' | PASS
DIA | 7 -0.005 -0.027 | F | Ring gauge | OK | OK | PASS
CYLINDRICITY | 0.02 | F | Dial gauge | 0.005 | 0.015 | PASS
CIRCULARITY | 0.01 | - | Dial gauge | 0.003 | 0.008 | PASS
ANGLE | 10 °±5° | M | Profile Projector | 09°14' | 11°12' | PASS
DIA (100%) | 10.960-10.986 | - | Air Ring Gauge / Single point Digital Gauge | 10.963 | 10.981 | PASS
THREADE | M9X1.25 6G | - | Thread Ring Gauge | OK | OK | PASS
DRILL WIDTH (M2) | 3.2 +0.2 | M2 | Digital Vernier Caliper | 3.25 | 3.32 | PASS
DRILL DEPTH (M2) | 3 -0.5 | M2 | Digital Vernier Caliper | 2.65 | 2.84 | PASS
CIRCULARITY | 0.01 | - | Dial gauge | 0.005 | 0.008 | PASS
RUN OUT | 0.05 | M | Dial gauge | 0.018 | 0.038 | PASS
A/F | 6.22 ±0.12 | - | Profile Projector | 6.17 | 6.35 | PASS
DISTANCE | 7 +0.2 | - | Profile Projector | 7.08 | 7.15 | PASS
SURFACE ROUGHNESS (RA) | 0.03 to 0.15 | F | Surface RoughnessTester | 0.053 | 0.089 | PASS
PLATING THICKNESS | 15 ± 4 Micron | - | Thickness Tester | 12 | 18 | PASS
Free from Pin hole, Rough Surface , Blister & Plating Defect & Material Defect (100%) | Not allowed | - | Visual | OK | OK | PASS
No Chatter ,Hexagon,Flate surface, Scratch , Abration & Bruise on Surface of Ø11.0 (100%) | Not allowed | - | Visual | OK | OK | PASS
Material | SEA 1035 BAR 3404010 AS PER GP 136-5 Heat No :4516606 | - | RMTC Verify | OK |  | PASS
Bin are cleaned | Bin should be clean | - | Visual | ok | ok | PASS
CASS TEST | 24 HRS RATING 9 | M | SST Chamber | Report Sent Once in Month |  | PASS
Chrome Hardness | 800 MIN /50GM | M | Hardness Tester | Report Sent Once in Month |  | PASS
PACKING MODE | 100 NOS | - | Plastic Seprration Bin | OK |  | PASS
VENDOR'S REMARKS - |  |  |  | GABRIEL REMARKS -
We hereby certify that inspection & test performed are as per
agreed Quality plan / P. O. to meet drawing requirements. |  |  |  | LOT DECISION - |  | SAMPLE SIZE (n) =
| Accepted |  |  | Accepted |  | ACCEPTED (a) =
| Accepted Under Deviation |  |  | Accepted Under Deviation
| Rejected |  |  | Rejected |  | REJECTED ( r) =
CHECKED BY | APPROVED BY |  |  | CHECKED BY |  | APPROVED BY
DATE | DATE |  |  | DATE |  | DATE
GIL REMARKS FOR REJECTION / DEVIATION. -
F/PL/QAD/06 REV 00

## 18.08.2025
MEGACOAT SURFACE TREATMENTS LLP
CUSTOMER NAME & ADDRESS |  |  | SAMPLE INSPECTION REPORT
M/S Gabriel India Limited
B2, MIDC Area, |  |  | LOT SIZE (N) - | 600 | SAMPLING PLAN SSP (0.65)
Ambad, Nashik - 422010 |  |  |  |  | LOT SIZE |  | SAMPLE SIZE
VENDOR CODE - 100960 |  |  | SAMPLE SIZE (n) | 20 | 51 TO 90 |  | 3
[5 empty] | 91 TO 150 |  | 5
D/C NO. - | R2/MF/26-27/0295 |  | DATE OF REPORT - | 07.05.2026 | 151 TO 280 |  | 8
D/C DATE - | 07.05.2026 |  |  |  | 281 TO 500 |  | 13
[5 empty] | 501 TO 1,200 |  | 20
[5 empty] | 1,201 TO 3,200 |  | 32
PART NO.- | 34040505-6 |  | PART NAME - | AD3W | 3,201 TO 10,000 |  | 50
CURRENT REV. NO - | 00/04.03.20 |  |  |  | 10,001 TO 35,000 |  | 80
[5 empty] | 35,001 TO 1,50,000 |  | 125
PARAMETER | SPECIFICATION | SC/CC | METHOD OF CHECKING | OBSERVATIONS |  | REMARK | GIL OBSERVATIONS
| AS PER GIL INSP. STD. |  |  | MIN. | MAX. | PASS / FAIL
TOTAL LENGTH | 179.9 ±0.2 | M | Digital Vernier Caliper | 179.84 | 180.11 | PASS
PLATING LENGTH (W) | 107.3 ±0.2 | - | Digital Vernier Caliper | 107.32 | 107.41 | PASS
DIA | 9.00 +0.1 | - | Profile Projector | 9.07 | 9.08 | PASS
DISTANCE | 17.6 ±0.1 | F | Digital Vernier Caliper | 17.61 | 17.63 | PASS
THREADE LENGTH | 35 +1.00 | M | Profile Projector | 35.42 | 35.75 | PASS
CHAMFER PISTON END | 0.5X45° | - | Profile Projector | 047X44°02' | 45X45°01' | PASS
CHAMFER M9 SIDE | 0.5X45° | - | Profile Projector | 047X44°01' | 0.42X44°03' | PASS
DIA | 7 -0.005 -0.027 | F | Ring gauge | OK | OK | PASS
CYLINDRICITY | 0.02 | F | Dial gauge | 0.005 | 0.015 | PASS
CIRCULARITY | 0.01 | - | Dial gauge | 0.003 | 0.008 | PASS
ANGLE | 10 °±5° | M | Profile Projector | 09°14' | 11°12' | PASS
DIA (100%) | 10.960-10.986 | - | Air Ring Gauge / Single point Digital Gauge | 10.963 | 10.981 | PASS
THREADE | M9X1.25 6G | - | Thread Ring Gauge | OK | OK | PASS
DRILL WIDTH (M2) | 3.2 +0.2 | M2 | Digital Vernier Caliper | 3.25 | 3.32 | PASS
DRILL DEPTH (M2) | 3 -0.5 | M2 | Digital Vernier Caliper | 2.65 | 2.84 | PASS
CIRCULARITY | 0.01 | - | Dial gauge | 0.005 | 0.008 | PASS
RUN OUT | 0.05 | M | Dial gauge | 0.018 | 0.038 | PASS
A/F | 6.22 ±0.12 | - | Profile Projector | 6.17 | 6.35 | PASS
DISTANCE | 7 +0.2 | - | Profile Projector | 7.08 | 7.15 | PASS
SURFACE ROUGHNESS (RA) | 0.03 to 0.15 | F | Surface RoughnessTester | 0.053 | 0.089 | PASS
PLATING THICKNESS | 15 ± 4 Micron | - | Thickness Tester | 12 | 18 | PASS
Free from Pin hole, Rough Surface , Blister & Plating Defect & Material Defect (100%) | Not allowed | - | Visual | OK | OK | PASS
No Chatter ,Hexagon,Flate surface, Scratch , Abration & Bruise on Surface of Ø11.0 (100%) | Not allowed | - | Visual | OK | OK | PASS
Material | SEA 1035 BAR 3404010 AS PER GP 136-5 Heat No :4522355 | - | RMTC Verify | OK |  | PASS
Bin are cleaned | Bin should be clean | - | Visual | ok | ok | PASS
CASS TEST | 24 HRS RATING 9 | M | SST Chamber | Report Sent Once in Month |  | PASS
Chrome Hardness | 800 MIN /50GM | M | Hardness Tester | Report Sent Once in Month |  | PASS
PACKING MODE | 100 NOS | - | Plastic Seprration Bin | OK |  | PASS
VENDOR'S REMARKS - |  |  |  | GABRIEL REMARKS -
We hereby certify that inspection & test performed are as per
agreed Quality plan / P. O. to meet drawing requirements. |  |  |  | LOT DECISION - |  | SAMPLE SIZE (n) =
| Accepted |  |  | Accepted |  | ACCEPTED (a) =
| Accepted Under Deviation |  |  | Accepted Under Deviation
| Rejected |  |  | Rejected |  | REJECTED ( r) =
CHECKED BY | APPROVED BY |  |  | CHECKED BY |  | APPROVED BY
DATE | DATE |  |  | DATE |  | DATE
GIL REMARKS FOR REJECTION / DEVIATION. -
F/PL/QAD/06 REV 00

## 17.08.25 (2)
MEGACOAT SURFACE TREATMENTS LLP
CUSTOMER NAME & ADDRESS |  |  | SAMPLE INSPECTION REPORT
M/S Gabriel India Limited
B2, MIDC Area, |  |  | LOT SIZE (N) - | 2000 | SAMPLING PLAN SSP (0.65)
Ambad, Nashik - 422010 |  |  |  |  | LOT SIZE |  | SAMPLE SIZE
VENDOR CODE - 100960 |  |  | SAMPLE SIZE (n) | 32 | 51 TO 90 |  | 3
[5 empty] | 91 TO 150 |  | 5
D/C NO. - | R2/MF/25-26/1267 |  | DATE OF REPORT - | 17.08.2025 | 151 TO 280 |  | 8
D/C DATE - | 17.08.2025 |  |  |  | 281 TO 500 |  | 13
[5 empty] | 501 TO 1,200 |  | 20
[5 empty] | 1,201 TO 3,200 |  | 32
PART NO.- | 34040505-6 |  | PART NAME - | AD3W | 3,201 TO 10,000 |  | 50
CURRENT REV. NO - | 00/04.03.20 |  |  |  | 10,001 TO 35,000 |  | 80
[5 empty] | 35,001 TO 1,50,000 |  | 125
PARAMETER | SPECIFICATION | SC/CC | METHOD OF CHECKING | OBSERVATIONS |  | REMARK | GIL OBSERVATIONS
| AS PER GIL INSP. STD. |  |  | MIN. | MAX. | PASS / FAIL
TOTAL LENGTH | 179.9 ±0.2 | M | Digital Vernier Caliper | 179.85 | 180.07 | PASS
PLATING LENGTH (W) | 107.3 ±0.2 | - | Digital Vernier Caliper | 107.28 | 107.45 | PASS
DIA | 9.00 +0.1 | - | Profile Projector | 9.06 | 9.08 | PASS
DISTANCE | 17.6 ±0.1 | F | Digital Vernier Caliper | 17.61 | 17.65 | PASS
THREADE LENGTH | 35 +1.00 | M | Profile Projector | 35.38 | 35.84 | PASS
CHAMFER PISTON END | 0.5X45° | - | Profile Projector | 043X44°02' | 044X45°01' | PASS
CHAMFER M9 SIDE | 0.5X45° | - | Profile Projector | 047X43° | 0.42X45° | PASS
DIA | 7 -0.005 -0.027 | F | Ring gauge | OK | OK | PASS
CYLINDRICITY | 0.02 | F | Dial gauge | 0.004 | 0.017 | PASS
CIRCULARITY | 0.01 | - | Dial gauge | 0.002 | 0.008 | PASS
ANGLE | 10 °±5° | M | Profile Projector | 10°14' | 12°12' | PASS
DIA (100%) | 10.960-10.986 | - | Air Ring Gauge / Single point Digital Gauge | 10.962 | 10.982 | PASS
THREADE | M9X1.25 6G | - | Thread Ring Gauge | OK | OK | PASS
DRILL WIDTH (M2) | 3.2 +0.2 | M2 | Digital Vernier Caliper | 3.24 | 3.3 | PASS
DRILL DEPTH (M2) | 3 -0.5 | M2 | Digital Vernier Caliper | 2.64 | 2.87 | PASS
CIRCULARITY | 0.01 | - | Dial gauge | 0.004 | 0.008 | PASS
RUN OUT | 0.05 | M | Dial gauge | 0.013 | 0.045 | PASS
A/F | 6.22 ±0.12 | - | Profile Projector | 6.17 | 6.35 | PASS
DISTANCE | 7 +0.2 | - | Profile Projector | 7.08 | 7.15 | PASS
SURFACE ROUGHNESS (RA) | 0.03 to 0.15 | F | Surface RoughnessTester | 0.053 | 0.089 | PASS
PLATING THICKNESS | 15 ± 4 Micron | - | Thickness Tester | 12 | 18 | PASS
Free from Pin hole, Rough Surface , Blister & Plating Defect & Material Defect (100%) | Not allowed | - | Visual | OK | OK | PASS
No Chatter ,Hexagon,Flate surface, Scratch , Abration & Bruise on Surface of Ø11.0 (100%) | Not allowed | - | Visual | OK | OK | PASS
Material | SEA 1035 BAR 3404010 AS PER GP 136-5 Heat No :4516606 | - | RMTC Verify | OK |  | PASS
Bin are cleaned | Bin should be clean | - | Visual | ok | ok | PASS
CASS TEST | 24 HRS RATING 9 | M | SST Chamber | Report Sent Once in Month |  | PASS
Chrome Hardness | 800 MIN /50GM | M | Hardness Tester | Report Sent Once in Month |  | PASS
PACKING MODE | 100 NOS | - | Plastic Seprration Bin | OK |  | PASS
VENDOR'S REMARKS - |  |  |  | GABRIEL REMARKS -
We hereby certify that inspection & test performed are as per
agreed Quality plan / P. O. to meet drawing requirements. |  |  |  | LOT DECISION - |  | SAMPLE SIZE (n) =
| Accepted |  |  | Accepted |  | ACCEPTED (a) =
| Accepted Under Deviation |  |  | Accepted Under Deviation
| Rejected |  |  | Rejected |  | REJECTED ( r) =
CHECKED BY | APPROVED BY |  |  | CHECKED BY |  | APPROVED BY
DATE | DATE |  |  | DATE |  | DATE
GIL REMARKS FOR REJECTION / DEVIATION. -
F/PL/QAD/06 REV 00

## 13.08.2025
MEGACOAT SURFACE TREATMENTS LLP
CUSTOMER NAME & ADDRESS |  |  | SAMPLE INSPECTION REPORT
M/S Gabriel India Limited
B2, MIDC Area, |  |  | LOT SIZE (N) - | 1900 | SAMPLING PLAN SSP (0.65)
Ambad, Nashik - 422010 |  |  |  |  | LOT SIZE |  | SAMPLE SIZE
VENDOR CODE - 100960 |  |  | SAMPLE SIZE (n) | 32 | 51 TO 90 |  | 3
[5 empty] | 91 TO 150 |  | 5
D/C NO. - | R2/MF/25-26/12 |  | DATE OF REPORT - | 13.08.2025 | 151 TO 280 |  | 8
D/C DATE - | 13.08.2025 |  |  |  | 281 TO 500 |  | 13
[5 empty] | 501 TO 1,200 |  | 20
[5 empty] | 1,201 TO 3,200 |  | 32
PART NO.- | 34040505-6 |  | PART NAME - | AD3W | 3,201 TO 10,000 |  | 50
CURRENT REV. NO - | 00/04.03.20 |  |  |  | 10,001 TO 35,000 |  | 80
[5 empty] | 35,001 TO 1,50,000 |  | 125
PARAMETER | SPECIFICATION | SC/CC | METHOD OF CHECKING | OBSERVATIONS |  | REMARK | GIL OBSERVATIONS
| AS PER GIL INSP. STD. |  |  | MIN. | MAX. | PASS / FAIL
TOTAL LENGTH | 179.9 ±0.2 | M | Digital Vernier Caliper | 179.88 | 180.01 | PASS
PLATING LENGTH (W) | 107.3 ±0.2 | - | Digital Vernier Caliper | 107.27 | 107.39 | PASS
DIA | 9.00 +0.1 | - | Profile Projector | 9.04 | 9.08 | PASS
DISTANCE | 17.6 ±0.1 | F | Digital Vernier Caliper | 17.62 | 17.65 | PASS
THREADE LENGTH | 35 +1.00 | M | Profile Projector | 35.36 | 35.78 | PASS
CHAMFER PISTON END | 0.5X45° | - | Profile Projector | 048X44°12' | 047X45°19' | PASS
CHAMFER M9 SIDE | 0.5X45° | - | Profile Projector | 041X44°02' | 0.42X45°02' | PASS
DIA | 7 -0.005 -0.027 | F | Ring gauge | OK | OK | PASS
CYLINDRICITY | 0.02 | F | Dial gauge | 0.002 | 0.017 | PASS
CIRCULARITY | 0.01 | - | Dial gauge | 0.002 | 0.008 | PASS
ANGLE | 10 °±5° | M | Profile Projector | 11°12' | 13°04' | PASS
DIA (100%) | 10.960-10.986 | - | Air Ring Gauge / Single point Digital Gauge | 10.963 | 10.981 | PASS
THREADE | M9X1.25 6G | - | Thread Ring Gauge | OK | OK | PASS
DRILL WIDTH (M2) | 3.2 +0.2 | M2 | Digital Vernier Caliper | 3.23 | 3.32 | PASS
DRILL DEPTH (M2) | 3 -0.5 | M2 | Digital Vernier Caliper | 2.63 | 2.83 | PASS
CIRCULARITY | 0.01 | - | Dial gauge | 0.004 | 0.008 | PASS
RUN OUT | 0.05 | M | Dial gauge | 0.013 | 0.045 | PASS
A/F | 6.22 ±0.12 | - | Profile Projector | 6.17 | 6.35 | PASS
DISTANCE | 7 +0.2 | - | Profile Projector | 7.08 | 7.15 | PASS
SURFACE ROUGHNESS (RA) | 0.03 to 0.15 | F | Surface RoughnessTester | 0.053 | 0.089 | PASS
PLATING THICKNESS | 15 ± 4 Micron | - | Thickness Tester | 13 | 18 | PASS
Free from Pin hole, Rough Surface , Blister & Plating Defect & Material Defect (100%) | Not allowed | - | Visual | OK | OK | PASS
No Chatter ,Hexagon,Flate surface, Scratch , Abration & Bruise on Surface of Ø11.0 (100%) | Not allowed | - | Visual | OK | OK | PASS
Material | SEA 1035 BAR 3404010 AS PER GP 136-5 Heat No :4516606 | - | RMTC Verify | OK |  | PASS
Bin are cleaned | Bin should be clean | - | Visual | ok | ok | PASS
CASS TEST | 24 HRS RATING 9 | M | SST Chamber | Report Sent Once in Month |  | PASS
Chrome Hardness | 800 MIN /50GM | M | Hardness Tester | Report Sent Once in Month |  | PASS
PACKING MODE | 100 NOS | - | Plastic Seprration Bin | OK |  | PASS
VENDOR'S REMARKS - |  |  |  | GABRIEL REMARKS -
We hereby certify that inspection & test performed are as per
agreed Quality plan / P. O. to meet drawing requirements. |  |  |  | LOT DECISION - |  | SAMPLE SIZE (n) =
| Accepted |  |  | Accepted |  | ACCEPTED (a) =
| Accepted Under Deviation |  |  | Accepted Under Deviation
| Rejected |  |  | Rejected |  | REJECTED ( r) =
CHECKED BY | APPROVED BY |  |  | CHECKED BY |  | APPROVED BY
DATE | DATE |  |  | DATE |  | DATE
GIL REMARKS FOR REJECTION / DEVIATION. -
F/PL/QAD/06 REV 00

## 12.08.2025
MEGACOAT SURFACE TREATMENTS LLP
CUSTOMER NAME & ADDRESS |  |  | SAMPLE INSPECTION REPORT
M/S Gabriel India Limited
B2, MIDC Area, |  |  | LOT SIZE (N) - | 1367 | SAMPLING PLAN SSP (0.65)
Ambad, Nashik - 422010 |  |  |  |  | LOT SIZE |  | SAMPLE SIZE
VENDOR CODE - 100960 |  |  | SAMPLE SIZE (n) | 32 | 51 TO 90 |  | 3
[5 empty] | 91 TO 150 |  | 5
D/C NO. - | R2/MF/26-27/0866 |  | DATE OF REPORT - | 24.06.2026 | 151 TO 280 |  | 8
D/C DATE - | 24.06.2026 |  |  |  | 281 TO 500 |  | 13
[5 empty] | 501 TO 1,200 |  | 20
[5 empty] | 1,201 TO 3,200 |  | 32
PART NO.- | 34040505-6 |  | PART NAME - | AD3W | 3,201 TO 10,000 |  | 50
CURRENT REV. NO - | 00/04.03.20 |  |  |  | 10,001 TO 35,000 |  | 80
[5 empty] | 35,001 TO 1,50,000 |  | 125
PARAMETER | SPECIFICATION | SC/CC | METHOD OF CHECKING | OBSERVATIONS |  | REMARK | GIL OBSERVATIONS
| AS PER GIL INSP. STD. |  |  | MIN. | MAX. | PASS / FAIL
TOTAL LENGTH | 179.9 ±0.2 | M | Digital Vernier Caliper | 179.84 | 180.01 | PASS
PLATING LENGTH (W) | 107.3 ±0.2 | - | Digital Vernier Caliper | 107.24 | 107.41 | PASS
DIA | 9.00 +0.1 | - | Profile Projector | 9.03 | 9.07 | PASS
DISTANCE | 17.6 ±0.1 | F | Digital Vernier Caliper | 17.58 | 17.65 | PASS
THREADE LENGTH | 35 +1.00 | M | Profile Projector | 35.24 | 35.76 | PASS
CHAMFER PISTON END | 0.5X45° | - | Profile Projector | 043X44° | 044X45° | PASS
CHAMFER M9 SIDE | 0.5X45° | - | Profile Projector | 041X43° | 0.42X45° | PASS
DIA | 7 -0.005 -0.027 | F | Ring gauge | OK | OK | PASS
CYLINDRICITY | 0.02 | F | Dial gauge | 0.002 | 0.017 | PASS
CIRCULARITY | 0.01 | - | Dial gauge | 0.002 | 0.008 | PASS
ANGLE | 10 °±5° | M | Profile Projector | 11° | 14° | PASS
DIA (100%) | 10.960-10.986 | - | Air Ring Gauge / Single point Digital Gauge | 10.963 | 10.981 | PASS
THREADE | M9X1.25 6G | - | Thread Ring Gauge | OK | OK | PASS
DRILL WIDTH (M2) | 3.2 +0.2 | M2 | Digital Vernier Caliper | 3.23 | 3.32 | PASS
DRILL DEPTH (M2) | 3 -0.5 | M2 | Digital Vernier Caliper | 2.63 | 2.83 | PASS
CIRCULARITY | 0.01 | - | Dial gauge | 0.004 | 0.008 | PASS
RUN OUT | 0.05 | M | Dial gauge | 0.013 | 0.045 | PASS
A/F | 6.22 ±0.12 | - | Profile Projector | 6.17 | 6.35 | PASS
DISTANCE | 7 +0.2 | - | Profile Projector | 7.08 | 7.15 | PASS
SURFACE ROUGHNESS (RA) | 0.03 to 0.15 | F | Surface RoughnessTester | 0.053 | 0.089 | PASS
PLATING THICKNESS | 15 ± 4 Micron | - | Thickness Tester | 12 | 18 | PASS
Free from Pin hole, Rough Surface , Blister & Plating Defect & Material Defect (100%) | Not allowed | - | Visual | OK | OK | PASS
No Chatter ,Hexagon,Flate surface, Scratch , Abration & Bruise on Surface of Ø11.0 (100%) | Not allowed | - | Visual | OK | OK | PASS
Material | SEA 1035 BAR 3404010 AS PER GP 136-5 Heat No :4525963 | - | RMTC Verify | OK |  | PASS
CASS TEST | 24 HRS RATING 9 | M | SST Chamber | Report Sent Once in Month |  | PASS
Bin are cleaned | Bin should be clean | - | Visual | ok | ok | PASS
Chrome Hardness | 800 MIN /50GM | M | Hardness Tester | Report Sent Once in Month |  | PASS
PACKING MODE | 100 NOS | - | Plastic Seprration Bin | OK |  | PASS
VENDOR'S REMARKS - |  |  |  | GABRIEL REMARKS -
We hereby certify that inspection & test performed are as per
agreed Quality plan / P. O. to meet drawing requirements. |  |  |  | LOT DECISION - |  | SAMPLE SIZE (n) =
| Accepted |  |  | Accepted |  | ACCEPTED (a) =
| Accepted Under Deviation |  |  | Accepted Under Deviation
| Rejected |  |  | Rejected |  | REJECTED ( r) =
CHECKED BY | APPROVED BY |  |  | CHECKED BY |  | APPROVED BY
DATE | DATE |  |  | DATE |  | DATE
GIL REMARKS FOR REJECTION / DEVIATION. -
F/PL/QAD/06 REV 00

## 24.11.24
MEGACOAT SURFACE TREATMENTS LLP
CUSTOMER NAME & ADDRESS |  |  | SAMPLE INSPECTION REPORT
M/S Gabriel India Limited
B2, MIDC Area, |  |  | LOT SIZE (N) - | 3500 | SAMPLING PLAN SSP (0.65)
Ambad, Nashik - 422010 |  |  |  |  | LOT SIZE |  | SAMPLE SIZE
VENDOR CODE - 100960 |  |  | SAMPLE SIZE (n) | 50 | 51 TO 90 |  | 3
[5 empty] | 91 TO 150 |  | 5
D/C NO. - | R2/MF/24-25/0064 |  | DATE OF REPORT - | 07.04.2025 | 151 TO 280 |  | 8
D/C DATE - | 07.04.2025 |  |  |  | 281 TO 500 |  | 13
[5 empty] | 501 TO 1,200 |  | 20
[5 empty] | 1,201 TO 3,200 |  | 32
PART NO.- | 34040505-6 |  | PART NAME - | AD3W | 3,201 TO 10,000 |  | 50
CURRENT REV. NO - | 00/04.03.20 |  |  |  | 10,001 TO 35,000 |  | 80
[5 empty] | 35,001 TO 1,50,000 |  | 125
PARAMETER | SPECIFICATION | SC/CC | METHOD OF CHECKING | OBSERVATIONS |  | REMARK | GIL OBSERVATIONS
| AS PER GIL INSP. STD. |  |  | MIN. | MAX. | PASS / FAIL
TOTAL LENGTH | 179.9 ±0.2 | M | Digital Vernier Caliper | 179.84 | 180.01 | PASS
PLATING LENGTH (W) | 107.3 ±0.2 | - | Digital Vernier Caliper | 107.24 | 107.41 | PASS
DIA | 9.00 +0.1 | - | Profile Projector | 9.03 | 9.07 | PASS
DISTANCE | 17.6 ±0.1 | F | Digital Vernier Caliper | 17.58 | 17.65 | PASS
THREADE LENGTH | 35 +1.00 | M | Profile Projector | 35.24 | 35.76 | PASS
CHAMFER PISTON END | 0.5X45° | - | Profile Projector | 043X44° | 044X45° | PASS
CHAMFER M9 SIDE | 0.5X45° | - | Profile Projector | 041X43° | 0.42X45° | PASS
DIA | 7 -0.005 -0.027 | F | Ring gauge | OK | OK | PASS
CYLINDRICITY | 0.02 | F | Dial gauge | 0.002 | 0.017 | PASS
CIRCULARITY | 0.01 | - | Dial gauge | 0.002 | 0.008 | PASS
ANGLE | 10 °±5° | M | Profile Projector | 11° | 14° | PASS
DIA (100%) | 10.960-10.986 | - | Air Ring Gauge / Single point Digital Gauge | 10.963 | 10.981 | PASS
THREADE | M9X1.25 6G | - | Thread Ring Gauge | OK | OK | PASS
DRILL WIDTH (M2) | 3.2 +0.2 | M2 | Digital Vernier Caliper | 3.23 | 3.32 | PASS
DRILL DEPTH (M2) | 3 -0.5 | M2 | Digital Vernier Caliper | 2.63 | 2.83 | PASS
CIRCULARITY | 0.01 | - | Dial gauge | 0.004 | 0.008 | PASS
RUN OUT | 0.05 | M | Dial gauge | 0.013 | 0.045 | PASS
A/F | 6.22 ±0.12 | - | Profile Projector | 6.17 | 6.35 | PASS
DISTANCE | 7 +0.2 | - | Profile Projector | 7.08 | 7.15 | PASS
SURFACE ROUGHNESS (RA) | 0.03 to 0.15 | F | Surface RoughnessTester | 0.053 | 0.089 | PASS
PLATING THICKNESS | 15 ± 4 Micron | - | Thickness Tester | 12 | 18 | PASS
Free from Pin hole, Rough Surface , Blister & Plating Defect & Material Defect (100%) | Not allowed | - | Visual | OK | OK | PASS
No Chatter ,Hexagon,Flate surface, Scratch , Abration & Bruise on Surface of Ø11.0 (100%) | Not allowed | - | Visual | OK | OK | PASS
Material | SEA 1035 BAR 3404010 AS PER GP 136-5 Heat No :4420128 | - | RMTC Verify | OK |  | PASS
Bin are cleaned | Bin should be clean | - | Visual | ok | ok | PASS
CASS TEST | 24 HRS RATING 9 | M | SST Chamber | Report Sent Once in Month |  | PASS
Chrome Hardness | 800 MIN /50GM | M | Hardness Tester | Report Sent Once in Month |  | PASS
PACKING MODE | 100 NOS | - | Plastic Seprration Bin | OK |  | PASS
VENDOR'S REMARKS - |  |  |  | GABRIEL REMARKS -
We hereby certify that inspection & test performed are as per
agreed Quality plan / P. O. to meet drawing requirements. |  |  |  | LOT DECISION - |  | SAMPLE SIZE (n) =
| Accepted |  |  | Accepted |  | ACCEPTED (a) =
| Accepted Under Deviation |  |  | Accepted Under Deviation
| Rejected |  |  | Rejected |  | REJECTED ( r) =
CHECKED BY | APPROVED BY |  |  | CHECKED BY |  | APPROVED BY
DATE | DATE |  |  | DATE |  | DATE
GIL REMARKS FOR REJECTION / DEVIATION. -
F/PL/QAD/06 REV 00

## 22.11.24
MEGACOAT SURFACE TREATMENTS LLP
CUSTOMER NAME & ADDRESS |  |  | SAMPLE INSPECTION REPORT
M/S Gabriel India Limited
B2, MIDC Area, |  |  | LOT SIZE (N) - | 900 | SAMPLING PLAN SSP (0.65)
Ambad, Nashik - 422010 |  |  |  |  | LOT SIZE |  | SAMPLE SIZE
VENDOR CODE - 100960 |  |  | SAMPLE SIZE (n) | 20 | 51 TO 90 |  | 3
[5 empty] | 91 TO 150 |  | 5
D/C NO. - | R2/MF/26-27/1056 |  | DATE OF REPORT - | 10.07.2026 | 151 TO 280 |  | 8
D/C DATE - | 10.07.2026 |  |  |  | 281 TO 500 |  | 13
[5 empty] | 501 TO 1,200 |  | 20
[5 empty] | 1,201 TO 3,200 |  | 32
PART NO.- | 34040505-6 |  | PART NAME - | AD3W | 3,201 TO 10,000 |  | 50
CURRENT REV. NO - | 00/04.03.20 |  |  |  | 10,001 TO 35,000 |  | 80
[5 empty] | 35,001 TO 1,50,000 |  | 125
PARAMETER | SPECIFICATION | SC/CC | METHOD OF CHECKING | OBSERVATIONS |  | REMARK | GIL OBSERVATIONS
| AS PER GIL INSP. STD. |  |  | MIN. | MAX. | PASS / FAIL
TOTAL LENGTH | 179.9 ±0.2 | M | Digital Vernier Caliper | 179.86 | 180.03 | PASS
PLATING LENGTH (W) | 107.3 ±0.2 | - | Digital Vernier Caliper | 107.25 | 107.43 | PASS
DIA | 9.00 +0.1 | - | Profile Projector | 9.04 | 9.08 | PASS
DISTANCE | 17.6 ±0.1 | F | Digital Vernier Caliper | 17.57 | 17.64 | PASS
THREADE LENGTH | 35 +1.00 | M | Profile Projector | 35.26 | 35.82 | PASS
CHAMFER PISTON END | 0.5X45° | - | Profile Projector | 043X44° | 044X45° | PASS
CHAMFER M9 SIDE | 0.5X45° | - | Profile Projector | 041X43° | 0.42X45° | PASS
DIA | 7 -0.005 -0.027 | F | Ring gauge | OK | OK | PASS
CYLINDRICITY | 0.02 | F | Dial gauge | 0.004 | 0.017 | PASS
CIRCULARITY | 0.01 | - | Dial gauge | 0.002 | 0.008 | PASS
ANGLE | 10 °±5° | M | Profile Projector | 11°14' | 14°12' | PASS
DIA (100%) | 10.960-10.986 | - | Air Ring Gauge / Single point Digital Gauge | 10.962 | 10.982 | PASS
THREADE | M9X1.25 6G | - | Thread Ring Gauge | OK | OK | PASS
DRILL WIDTH (M2) | 3.2 +0.2 | M2 | Digital Vernier Caliper | 3.24 | 3.3 | PASS
DRILL DEPTH (M2) | 3 -0.5 | M2 | Digital Vernier Caliper | 2.64 | 2.87 | PASS
CIRCULARITY | 0.01 | - | Dial gauge | 0.004 | 0.008 | PASS
RUN OUT | 0.05 | M | Dial gauge | 0.013 | 0.045 | PASS
A/F | 6.22 ±0.12 | - | Profile Projector | 6.17 | 6.35 | PASS
DISTANCE | 7 +0.2 | - | Profile Projector | 7.08 | 7.15 | PASS
SURFACE ROUGHNESS (RA) | 0.03 to 0.15 | F | Surface RoughnessTester | 0.053 | 0.089 | PASS
PLATING THICKNESS | 15 ± 4 Micron | - | Thickness Tester | 12 | 18 | PASS
Free from Pin hole, Rough Surface , Blister & Plating Defect & Material Defect (100%) | Not allowed | - | Visual | OK | OK | PASS
No Chatter ,Hexagon,Flate surface, Scratch , Abration & Bruise on Surface of Ø11.0 (100%) | Not allowed | - | Visual | OK | OK | PASS
Material | SEA 1035 BAR 3404010 AS PER GP 136-5 Heat No :4525963 | - | RMTC Verify | OK |  | PASS
Bin are cleaned | Bin should be clean | - | Visual | ok | ok | PASS
CASS TEST | 24 HRS RATING 9 | M | SST Chamber | Report Sent Once in Month |  | PASS
Chrome Hardness | 800 MIN /50GM | M | Hardness Tester | Report Sent Once in Month |  | PASS
PACKING MODE | 100 NOS | - | Plastic Seprration Bin | OK |  | PASS
VENDOR'S REMARKS - |  |  |  | GABRIEL REMARKS -
We hereby certify that inspection & test performed are as per
agreed Quality plan / P. O. to meet drawing requirements. |  |  |  | LOT DECISION - |  | SAMPLE SIZE (n) =
| Accepted |  |  | Accepted |  | ACCEPTED (a) =
| Accepted Under Deviation |  |  | Accepted Under Deviation
| Rejected |  |  | Rejected |  | REJECTED ( r) =
CHECKED BY | APPROVED BY |  |  | CHECKED BY |  | APPROVED BY
DATE | DATE |  |  | DATE |  | DATE
GIL REMARKS FOR REJECTION / DEVIATION. -
F/PL/QAD/06 REV 00

## 21.11.2024
MEGACOAT SURFACE TREATMENTS LLP
CUSTOMER NAME & ADDRESS |  |  | SAMPLE INSPECTION REPORT
M/S Gabriel India Limited
B2, MIDC Area, |  |  | LOT SIZE (N) - | 3100 | SAMPLING PLAN SSP (0.65)
Ambad, Nashik - 422010 |  |  |  |  | LOT SIZE |  | SAMPLE SIZE
VENDOR CODE - 100960 |  |  | SAMPLE SIZE (n) | 32 | 51 TO 90 |  | 3
[5 empty] | 91 TO 150 |  | 5
D/C NO. - | R2/MF/24-25/ |  | DATE OF REPORT - | 21.11.2024 | 151 TO 280 |  | 8
D/C DATE - | 21.11.2024 |  |  |  | 281 TO 500 |  | 13
[5 empty] | 501 TO 1,200 |  | 20
[5 empty] | 1,201 TO 3,200 |  | 32
PART NO.- | 34040505-6 |  | PART NAME - | AD3W | 3,201 TO 10,000 |  | 50
CURRENT REV. NO - | 00/04.03.20 |  |  |  | 10,001 TO 35,000 |  | 80
[5 empty] | 35,001 TO 1,50,000 |  | 125
PARAMETER | SPECIFICATION | SC/CC | METHOD OF CHECKING | OBSERVATIONS |  | REMARK | GIL OBSERVATIONS
| AS PER GIL INSP. STD. |  |  | MIN. | MAX. | PASS / FAIL
TOTAL LENGTH | 179.9 ±0.2 | M | Digital Vernier Caliper | 179.84 | 180.01 | PASS
PLATING LENGTH (W) | 107.3 ±0.2 | - | Digital Vernier Caliper | 107.24 | 107.41 | PASS
DIA | 9.00 +0.1 | - | Profile Projector | 9.03 | 9.07 | PASS
DISTANCE | 17.6 ±0.1 | F | Digital Vernier Caliper | 17.58 | 17.65 | PASS
THREADE LENGTH | 35 +1.00 | M | Profile Projector | 35.24 | 35.76 | PASS
CHAMFER PISTON END | 0.5X45° | - | Profile Projector | 043X44° | 044X45° | PASS
CHAMFER M9 SIDE | 0.5X45° | - | Profile Projector | 041X43° | 0.42X45° | PASS
DIA | 7 -0.005 -0.027 | F | Ring gauge | OK | OK | PASS
CYLINDRICITY | 0.02 | F | Dial gauge | 0.002 | 0.017 | PASS
CIRCULARITY | 0.01 | - | Dial gauge | 0.002 | 0.008 | PASS
ANGLE | 10 °±5° | M | Profile Projector | 11° | 14° | PASS
DIA (100%) | 10.960-10.986 | - | Air Ring Gauge / Single point Digital Gauge | 10.963 | 10.981 | PASS
THREADE | M9X1.25 6G | - | Thread Ring Gauge | OK | OK | PASS
DRILL WIDTH (M2) | 3.2 +0.2 | M2 | Digital Vernier Caliper | 3.23 | 3.32 | PASS
DRILL DEPTH (M2) | 3 -0.5 | M2 | Digital Vernier Caliper | 2.63 | 2.83 | PASS
CIRCULARITY | 0.01 | - | Dial gauge | 0.004 | 0.008 | PASS
RUN OUT | 0.05 | M | Dial gauge | 0.013 | 0.045 | PASS
A/F | 6.22 ±0.12 | - | Profile Projector | 6.17 | 6.35 | PASS
DISTANCE | 7 +0.2 | - | Profile Projector | 7.08 | 7.15 | PASS
SURFACE ROUGHNESS (RA) | 0.03 to 0.15 | F | Surface RoughnessTester | 0.053 | 0.089 | PASS
PLATING THICKNESS | 15 ± 4 Micron | - | Thickness Tester | 12 | 18 | PASS
Free from Pin hole, Rough Surface , Blister & Plating Defect & Material Defect (100%) | Not allowed | - | Visual | OK | OK | PASS
No Chatter ,Hexagon,Flate surface, Scratch , Abration & Bruise on Surface of Ø11.0 (100%) | Not allowed | - | Visual | OK | OK | PASS
Bin are cleaned | Bin should be clean | - | Visual | ok | ok | PASS
Material | SEA 1035 BAR 3404010 AS PER GP 136-5 Heat No :4420128 | - | RMTC Verify | OK |  | PASS
CASS TEST | 24 HRS RATING 9 | M | SST Chamber | Report Sent Once in Month |  | PASS
Chrome Hardness | 800 MIN /50GM | M | Hardness Tester | Report Sent Once in Month |  | PASS
PACKING MODE | 100 NOS | - | Plastic Seprration Bin | OK |  | PASS
VENDOR'S REMARKS - |  |  |  | GABRIEL REMARKS -
We hereby certify that inspection & test performed are as per
agreed Quality plan / P. O. to meet drawing requirements. |  |  |  | LOT DECISION - |  | SAMPLE SIZE (n) =
| Accepted |  |  | Accepted |  | ACCEPTED (a) =
| Accepted Under Deviation |  |  | Accepted Under Deviation
| Rejected |  |  | Rejected |  | REJECTED ( r) =
CHECKED BY | APPROVED BY |  |  | CHECKED BY |  | APPROVED BY
DATE | DATE |  |  | DATE |  | DATE
GIL REMARKS FOR REJECTION / DEVIATION. -
F/PL/QAD/06 REV 00

## 17.08.25
MEGACOAT SURFACE TREATMENTS LLP
CUSTOMER NAME & ADDRESS |  |  | SAMPLE INSPECTION REPORT
M/S Gabriel India Limited
B2, MIDC Area, |  |  | LOT SIZE (N) - | 100 | SAMPLING PLAN SSP (0.65)
Ambad, Nashik - 422010 |  |  |  |  | LOT SIZE |  | SAMPLE SIZE
VENDOR CODE - 100960 |  |  | SAMPLE SIZE (n) | 5 | 51 TO 90 |  | 3
[5 empty] | 91 TO 150 |  | 5
D/C NO. - | R2/MF/25-26/1047 |  | DATE OF REPORT - | 09.07.2026 | 151 TO 280 |  | 8
D/C DATE - | 09.07.2026 |  |  |  | 281 TO 500 |  | 13
[5 empty] | 501 TO 1,200 |  | 20
[5 empty] | 1,201 TO 3,200 |  | 32
PART NO.- | 34040505-6 |  | PART NAME - | AD3W | 3,201 TO 10,000 |  | 50
CURRENT REV. NO - | 00/04.03.20 |  |  |  | 10,001 TO 35,000 |  | 80
[5 empty] | 35,001 TO 1,50,000 |  | 125
PARAMETER | SPECIFICATION | SC/CC | METHOD OF CHECKING | OBSERVATIONS |  | REMARK | GIL OBSERVATIONS
| AS PER GIL INSP. STD. |  |  | MIN. | MAX. | PASS / FAIL
TOTAL LENGTH | 179.9 ±0.2 | M | Digital Vernier Caliper | 179.86 | 180.03 | PASS
PLATING LENGTH (W) | 107.3 ±0.2 | - | Digital Vernier Caliper | 107.25 | 107.43 | PASS
DIA | 9.00 +0.1 | - | Profile Projector | 9.04 | 9.08 | PASS
DISTANCE | 17.6 ±0.1 | F | Digital Vernier Caliper | 17.57 | 17.64 | PASS
THREADE LENGTH | 35 +1.00 | M | Profile Projector | 35.26 | 35.82 | PASS
CHAMFER PISTON END | 0.5X45° | - | Profile Projector | 043X44° | 044X45° | PASS
CHAMFER M9 SIDE | 0.5X45° | - | Profile Projector | 041X43° | 0.42X45° | PASS
DIA | 7 -0.005 -0.027 | F | Ring gauge | OK | OK | PASS
CYLINDRICITY | 0.02 | F | Dial gauge | 0.004 | 0.017 | PASS
CIRCULARITY | 0.01 | - | Dial gauge | 0.002 | 0.008 | PASS
ANGLE | 10 °±5° | M | Profile Projector | 11°14' | 14°12' | PASS
DIA (100%) | 10.960-10.986 | - | Air Ring Gauge / Single point Digital Gauge | 10.962 | 10.982 | PASS
THREADE | M9X1.25 6G | - | Thread Ring Gauge | OK | OK | PASS
DRILL WIDTH (M2) | 3.2 +0.2 | M2 | Digital Vernier Caliper | 3.24 | 3.3 | PASS
DRILL DEPTH (M2) | 3 -0.5 | M2 | Digital Vernier Caliper | 2.64 | 2.87 | PASS
CIRCULARITY | 0.01 | - | Dial gauge | 0.004 | 0.008 | PASS
RUN OUT | 0.05 | M | Dial gauge | 0.013 | 0.045 | PASS
A/F | 6.22 ±0.12 | - | Profile Projector | 6.17 | 6.35 | PASS
DISTANCE | 7 +0.2 | - | Profile Projector | 7.08 | 7.15 | PASS
SURFACE ROUGHNESS (RA) | 0.03 to 0.15 | F | Surface RoughnessTester | 0.053 | 0.089 | PASS
PLATING THICKNESS | 15 ± 4 Micron | - | Thickness Tester | 12 | 18 | PASS
Free from Pin hole, Rough Surface , Blister & Plating Defect & Material Defect (100%) | Not allowed | - | Visual | OK | OK | PASS
No Chatter ,Hexagon,Flate surface, Scratch , Abration & Bruise on Surface of Ø11.0 (100%) | Not allowed | - | Visual | OK | OK | PASS
Material | SEA 1035 BAR 3404010 AS PER GP 136-5 Heat No :4522963 | - | RMTC Verify | OK |  | PASS
Bin are cleaned | Bin should be clean | - | Visual | ok | ok | PASS
CASS TEST | 24 HRS RATING 9 | M | SST Chamber | Report Sent Once in Month |  | PASS
Chrome Hardness | 800 MIN /50GM | M | Hardness Tester | Report Sent Once in Month |  | PASS
PACKING MODE | 100 NOS | - | Plastic Seprration Bin | OK |  | PASS
VENDOR'S REMARKS - |  |  |  | GABRIEL REMARKS -
We hereby certify that inspection & test performed are as per
agreed Quality plan / P. O. to meet drawing requirements. |  |  |  | LOT DECISION - |  | SAMPLE SIZE (n) =
| Accepted |  |  | Accepted |  | ACCEPTED (a) =
| Accepted Under Deviation |  |  | Accepted Under Deviation
| Rejected |  |  | Rejected |  | REJECTED ( r) =
CHECKED BY | APPROVED BY |  |  | CHECKED BY |  | APPROVED BY
DATE | DATE |  |  | DATE |  | DATE
GIL REMARKS FOR REJECTION / DEVIATION. -
F/PL/QAD/06 REV 00

## 14.11.2024
MEGACOAT SURFACE TREATMENTS LLP
CUSTOMER NAME & ADDRESS |  |  | SAMPLE INSPECTION REPORT
M/S Gabriel India Limited
B2, MIDC Area, |  |  | LOT SIZE (N) - | 2600 | SAMPLING PLAN SSP (0.65)
Ambad, Nashik - 422010 |  |  |  |  | LOT SIZE |  | SAMPLE SIZE
VENDOR CODE - 100960 |  |  | SAMPLE SIZE (n) | 32 | 51 TO 90 |  | 3
[5 empty] | 91 TO 150 |  | 5
D/C NO. - | R2/MF/24-25/24 |  | DATE OF REPORT - | 14.11.2024 | 151 TO 280 |  | 8
D/C DATE - | 14.11.2024 |  |  |  | 281 TO 500 |  | 13
[5 empty] | 501 TO 1,200 |  | 20
[5 empty] | 1,201 TO 3,200 |  | 32
PART NO.- | 34040505-6 |  | PART NAME - | AD3W | 3,201 TO 10,000 |  | 50
CURRENT REV. NO - | 00/04.03.20 |  |  |  | 10,001 TO 35,000 |  | 80
[5 empty] | 35,001 TO 1,50,000 |  | 125
PARAMETER | SPECIFICATION | SC/CC | METHOD OF CHECKING | OBSERVATIONS |  | REMARK | GIL OBSERVATIONS
| AS PER GIL INSP. STD. |  |  | MIN. | MAX. | PASS / FAIL
TOTAL LENGTH | 179.9 ±0.2 | M | Digital Vernier Caliper | 179.84 | 180.01 | PASS
PLATING LENGTH (W) | 107.3 ±0.2 | - | Digital Vernier Caliper | 107.24 | 107.41 | PASS
DIA | 9.00 +0.1 | - | Profile Projector | 9.03 | 9.07 | PASS
DISTANCE | 17.6 ±0.1 | F | Digital Vernier Caliper | 17.58 | 17.65 | PASS
THREADE LENGTH | 35 +1.00 | M | Profile Projector | 35.24 | 35.76 | PASS
CHAMFER PISTON END | 0.5X45° | - | Profile Projector | 043X44° | 044X45° | PASS
CHAMFER M9 SIDE | 0.5X45° | - | Profile Projector | 041X43° | 0.42X45° | PASS
DIA | 7 -0.005 -0.027 | F | Ring gauge | OK | OK | PASS
CYLINDRICITY | 0.02 | F | Dial gauge | 0.002 | 0.017 | PASS
CIRCULARITY | 0.01 | - | Dial gauge | 0.002 | 0.008 | PASS
ANGLE | 10 °±5° | M | Profile Projector | 11° | 14° | PASS
DIA (100%) | 10.960-10.986 | - | Air Ring Gauge / Single point Digital Gauge | 10.963 | 10.981 | PASS
THREADE | M9X1.25 6G | - | Thread Ring Gauge | OK | OK | PASS
DRILL WIDTH (M2) | 3.2 +0.2 | M2 | Digital Vernier Caliper | 3.23 | 3.32 | PASS
DRILL DEPTH (M2) | 3 -0.5 | M2 | Digital Vernier Caliper | 2.63 | 2.83 | PASS
CIRCULARITY | 0.01 | - | Dial gauge | 0.004 | 0.008 | PASS
RUN OUT | 0.05 | M | Dial gauge | 0.013 | 0.045 | PASS
A/F | 6.22 ±0.12 | - | Profile Projector | 6.17 | 6.35 | PASS
DISTANCE | 7 +0.2 | - | Profile Projector | 7.08 | 7.15 | PASS
SURFACE ROUGHNESS (RA) | 0.03 to 0.15 | F | Surface RoughnessTester | 0.053 | 0.089 | PASS
PLATING THICKNESS | 15 ± 4 Micron | - | Thickness Tester | 12 | 18 | PASS
Free from Pin hole, Rough Surface , Blister & Plating Defect & Material Defect (100%) | Not allowed | - | Visual | OK | OK | PASS
No Chatter ,Hexagon,Flate surface, Scratch , Abration & Bruise on Surface of Ø11.0 (100%) | Not allowed | - | Visual | OK | OK | PASS
Material | SEA 1035 BAR 3404010 AS PER GP 136-5 Heat No :4419043 | - | RMTC Verify | OK |  | PASS
Bin are cleaned | Bin should be clean | - | Visual | ok | ok | PASS
CASS TEST | 24 HRS RATING 9 | M | SST Chamber | Report Sent Once in Month |  | PASS
Chrome Hardness | 800 MIN /50GM | M | Hardness Tester | Report Sent Once in Month |  | PASS
PACKING MODE | 100 NOS | - | Plastic Seprration Bin | OK |  | PASS
VENDOR'S REMARKS - |  |  |  | GABRIEL REMARKS -
We hereby certify that inspection & test performed are as per
agreed Quality plan / P. O. to meet drawing requirements. |  |  |  | LOT DECISION - |  | SAMPLE SIZE (n) =
| Accepted |  |  | Accepted |  | ACCEPTED (a) =
| Accepted Under Deviation |  |  | Accepted Under Deviation
| Rejected |  |  | Rejected |  | REJECTED ( r) =
CHECKED BY | APPROVED BY |  |  | CHECKED BY |  | APPROVED BY
DATE | DATE |  |  | DATE |  | DATE
GIL REMARKS FOR REJECTION / DEVIATION. -
F/PL/QAD/06 REV 00

## 10.11.2024
MEGACOAT SURFACE TREATMENTS LLP
CUSTOMER NAME & ADDRESS |  |  | SAMPLE INSPECTION REPORT
M/S Gabriel India Limited
B2, MIDC Area, |  |  | LOT SIZE (N) - | 180 | SAMPLING PLAN SSP (0.65)
Ambad, Nashik - 422010 |  |  |  |  | LOT SIZE |  | SAMPLE SIZE
VENDOR CODE - 100960 |  |  | SAMPLE SIZE (n) | 8 | 51 TO 90 |  | 3
[5 empty] | 91 TO 150 |  | 5
D/C NO. - | R2/MF/24-25/2439 |  | DATE OF REPORT - | 10.11.2024 | 151 TO 280 |  | 8
D/C DATE - | 10.11.2024 |  |  |  | 281 TO 500 |  | 13
[5 empty] | 501 TO 1,200 |  | 20
[5 empty] | 1,201 TO 3,200 |  | 32
PART NO.- | 34040505-6 |  | PART NAME - | AD3W | 3,201 TO 10,000 |  | 50
CURRENT REV. NO - | 00/04.03.20 |  |  |  | 10,001 TO 35,000 |  | 80
[5 empty] | 35,001 TO 1,50,000 |  | 125
PARAMETER | SPECIFICATION | SC/CC | METHOD OF CHECKING | OBSERVATIONS |  | REMARK | GIL OBSERVATIONS
| AS PER GIL INSP. STD. |  |  | MIN. | MAX. | PASS / FAIL
TOTAL LENGTH | 179.9 ±0.2 | M | Digital Vernier Caliper | 179.86 | 180.03 | PASS
PLATING LENGTH (W) | 107.3 ±0.2 | - | Digital Vernier Caliper | 107.25 | 107.43 | PASS
DIA | 9.00 +0.1 | - | Profile Projector | 9.04 | 9.08 | PASS
DISTANCE | 17.6 ±0.1 | F | Digital Vernier Caliper | 17.57 | 17.64 | PASS
THREADE LENGTH | 35 +1.00 | M | Profile Projector | 35.26 | 35.82 | PASS
CHAMFER PISTON END | 0.5X45° | - | Profile Projector | 043X44° | 044X45° | PASS
CHAMFER M9 SIDE | 0.5X45° | - | Profile Projector | 041X43° | 0.42X45° | PASS
DIA | 7 -0.005 -0.027 | F | Ring gauge | OK | OK | PASS
CYLINDRICITY | 0.02 | F | Dial gauge | 0.004 | 0.017 | PASS
CIRCULARITY | 0.01 | - | Dial gauge | 0.002 | 0.008 | PASS
ANGLE | 10 °±5° | M | Profile Projector | 11°14' | 14°12' | PASS
DIA (100%) | 10.960-10.986 | - | Air Ring Gauge / Single point Digital Gauge | 10.962 | 10.982 | PASS
THREADE | M9X1.25 6G | - | Thread Ring Gauge | OK | OK | PASS
DRILL WIDTH (M2) | 3.2 +0.2 | M2 | Digital Vernier Caliper | 3.24 | 3.3 | PASS
DRILL DEPTH (M2) | 3 -0.5 | M2 | Digital Vernier Caliper | 2.64 | 2.87 | PASS
CIRCULARITY | 0.01 | - | Dial gauge | 0.004 | 0.008 | PASS
RUN OUT | 0.05 | M | Dial gauge | 0.013 | 0.045 | PASS
A/F | 6.22 ±0.12 | - | Profile Projector | 6.17 | 6.35 | PASS
DISTANCE | 7 +0.2 | - | Profile Projector | 7.08 | 7.15 | PASS
SURFACE ROUGHNESS (RA) | 0.03 to 0.15 | F | Surface RoughnessTester | 0.053 | 0.089 | PASS
PLATING THICKNESS | 15 ± 4 Micron | - | Thickness Tester | 12 | 18 | PASS
Free from Pin hole, Rough Surface , Blister & Plating Defect & Material Defect (100%) | Not allowed | - | Visual | OK | OK | PASS
No Chatter ,Hexagon,Flate surface, Scratch , Abration & Bruise on Surface of Ø11.0 (100%) | Not allowed | - | Visual | OK | OK | PASS
Material | SEA 1035 BAR 3404010 AS PER GP 136-5 Heat No :4420128 | - | RMTC Verify | OK |  | PASS
Bin are cleaned | Bin should be clean | - | Visual | ok | ok | PASS
CASS TEST | 24 HRS RATING 9 | M | SST Chamber | Report Sent Once in Month |  | PASS
Chrome Hardness | 800 MIN /50GM | M | Hardness Tester | Report Sent Once in Month |  | PASS
PACKING MODE | 100 NOS | - | Plastic Seprration Bin | OK |  | PASS
VENDOR'S REMARKS - |  |  |  | GABRIEL REMARKS -
We hereby certify that inspection & test performed are as per
agreed Quality plan / P. O. to meet drawing requirements. |  |  |  | LOT DECISION - |  | SAMPLE SIZE (n) =
| Accepted |  |  | Accepted |  | ACCEPTED (a) =
| Accepted Under Deviation |  |  | Accepted Under Deviation
| Rejected |  |  | Rejected |  | REJECTED ( r) =
CHECKED BY | APPROVED BY |  |  | CHECKED BY |  | APPROVED BY
DATE | DATE |  |  | DATE |  | DATE
GIL REMARKS FOR REJECTION / DEVIATION. -
F/PL/QAD/06 REV 00

## 06.11.204
MEGACOAT SURFACE TREATMENTS LLP
CUSTOMER NAME & ADDRESS |  |  | SAMPLE INSPECTION REPORT
M/S Gabriel India Limited
B2, MIDC Area, |  |  | LOT SIZE (N) - | 800 | SAMPLING PLAN SSP (0.65)
Ambad, Nashik - 422010 |  |  |  |  | LOT SIZE |  | SAMPLE SIZE
VENDOR CODE - 100960 |  |  | SAMPLE SIZE (n) | 20 | 51 TO 90 |  | 3
[5 empty] | 91 TO 150 |  | 5
D/C NO. - | R2/MF/24-25/2409 |  | DATE OF REPORT - | 06.11.2024 | 151 TO 280 |  | 8
D/C DATE - | 06.11.2024 |  |  |  | 281 TO 500 |  | 13
[5 empty] | 501 TO 1,200 |  | 20
[5 empty] | 1,201 TO 3,200 |  | 32
PART NO.- | 34040505-6 |  | PART NAME - | AD3W | 3,201 TO 10,000 |  | 50
CURRENT REV. NO - | 00/04.03.20 |  |  |  | 10,001 TO 35,000 |  | 80
[5 empty] | 35,001 TO 1,50,000 |  | 125
PARAMETER | SPECIFICATION | SC/CC | METHOD OF CHECKING | OBSERVATIONS |  | REMARK | GIL OBSERVATIONS
| AS PER GIL INSP. STD. |  |  | MIN. | MAX. | PASS / FAIL
TOTAL LENGTH | 179.9 ±0.2 | M | Digital Vernier Caliper | 179.86 | 180.03 | PASS
PLATING LENGTH (W) | 107.3 ±0.2 | - | Digital Vernier Caliper | 107.25 | 107.43 | PASS
DIA | 9.00 +0.1 | - | Profile Projector | 9.04 | 9.08 | PASS
DISTANCE | 17.6 ±0.1 | F | Digital Vernier Caliper | 17.57 | 17.64 | PASS
THREADE LENGTH | 35 +1.00 | M | Profile Projector | 35.26 | 35.82 | PASS
CHAMFER PISTON END | 0.5X45° | - | Profile Projector | 043X44° | 044X45° | PASS
CHAMFER M9 SIDE | 0.5X45° | - | Profile Projector | 041X43° | 0.42X45° | PASS
DIA | 7 -0.005 -0.027 | F | Ring gauge | OK | OK | PASS
CYLINDRICITY | 0.02 | F | Dial gauge | 0.004 | 0.017 | PASS
CIRCULARITY | 0.01 | - | Dial gauge | 0.002 | 0.008 | PASS
ANGLE | 10 °±5° | M | Profile Projector | 11°14' | 14°12' | PASS
DIA (100%) | 10.960-10.986 | - | Air Ring Gauge / Single point Digital Gauge | 10.962 | 10.982 | PASS
THREADE | M9X1.25 6G | - | Thread Ring Gauge | OK | OK | PASS
DRILL WIDTH (M2) | 3.2 +0.2 | M2 | Digital Vernier Caliper | 3.24 | 3.3 | PASS
DRILL DEPTH (M2) | 3 -0.5 | M2 | Digital Vernier Caliper | 2.64 | 2.87 | PASS
CIRCULARITY | 0.01 | - | Dial gauge | 0.004 | 0.008 | PASS
RUN OUT | 0.05 | M | Dial gauge | 0.013 | 0.045 | PASS
A/F | 6.22 ±0.12 | - | Profile Projector | 6.17 | 6.35 | PASS
DISTANCE | 7 +0.2 | - | Profile Projector | 7.08 | 7.15 | PASS
SURFACE ROUGHNESS (RA) | 0.03 to 0.15 | F | Surface RoughnessTester | 0.053 | 0.089 | PASS
PLATING THICKNESS | 15 ± 4 Micron | - | Thickness Tester | 12 | 18 | PASS
Free from Pin hole, Rough Surface , Blister & Plating Defect & Material Defect (100%) | Not allowed | - | Visual | OK | OK | PASS
No Chatter ,Hexagon,Flate surface, Scratch , Abration & Bruise on Surface of Ø11.0 (100%) | Not allowed | - | Visual | OK | OK | PASS
Bin are cleaned | Bin should be clean | - | Visual | ok | ok | PASS
Material | SEA 1035 BAR 3404010 AS PER GP 136-5 Heat No :4419133 | - | RMTC Verify | OK |  | PASS
CASS TEST | 24 HRS RATING 9 | M | SST Chamber | Report Sent Once in Month |  | PASS
Chrome Hardness | 800 MIN /50GM | M | Hardness Tester | Report Sent Once in Month |  | PASS
PACKING MODE | 100 NOS | - | Plastic Seprration Bin | OK |  | PASS
VENDOR'S REMARKS - |  |  |  | GABRIEL REMARKS -
We hereby certify that inspection & test performed are as per
agreed Quality plan / P. O. to meet drawing requirements. |  |  |  | LOT DECISION - |  | SAMPLE SIZE (n) =
| Accepted |  |  | Accepted |  | ACCEPTED (a) =
| Accepted Under Deviation |  |  | Accepted Under Deviation
| Rejected |  |  | Rejected |  | REJECTED ( r) =
CHECKED BY | APPROVED BY |  |  | CHECKED BY |  | APPROVED BY
DATE | DATE |  |  | DATE |  | DATE
GIL REMARKS FOR REJECTION / DEVIATION. -
F/PL/QAD/06 REV 00

## 27.10
MEGACOAT SURFACE TREATMENTS LLP
CUSTOMER NAME & ADDRESS |  |  | SAMPLE INSPECTION REPORT
M/S Gabriel India Limited
B2, MIDC Area, |  |  | LOT SIZE (N) - | 900 | SAMPLING PLAN SSP (0.65)
Ambad, Nashik - 422010 |  |  |  |  | LOT SIZE |  | SAMPLE SIZE
VENDOR CODE - 100960 |  |  | SAMPLE SIZE (n) | 20 | 51 TO 90 |  | 3
[5 empty] | 91 TO 150 |  | 5
D/C NO. - | R2/MF/24-25/ |  | DATE OF REPORT - | 27.10.2024 | 151 TO 280 |  | 8
D/C DATE - | 27.10.2024 |  |  |  | 281 TO 500 |  | 13
[5 empty] | 501 TO 1,200 |  | 20
[5 empty] | 1,201 TO 3,200 |  | 32
PART NO.- | 34040505-6 |  | PART NAME - | AD3W | 3,201 TO 10,000 |  | 50
CURRENT REV. NO - | 00/04.03.20 |  |  |  | 10,001 TO 35,000 |  | 80
[5 empty] | 35,001 TO 1,50,000 |  | 125
PARAMETER | SPECIFICATION | SC/CC | METHOD OF CHECKING | OBSERVATIONS |  | REMARK | GIL OBSERVATIONS
| AS PER GIL INSP. STD. |  |  | MIN. | MAX. | PASS / FAIL
TOTAL LENGTH | 179.9 ±0.2 | M | Digital Vernier Caliper | 179.84 | 180.01 | PASS
PLATING LENGTH (W) | 107.3 ±0.2 | - | Digital Vernier Caliper | 107.24 | 107.41 | PASS
DIA | 9.00 +0.1 | - | Profile Projector | 9.03 | 9.07 | PASS
DISTANCE | 17.6 ±0.1 | F | Digital Vernier Caliper | 17.58 | 17.65 | PASS
THREADE LENGTH | 35 +1.00 | M | Profile Projector | 35.24 | 35.76 | PASS
CHAMFER PISTON END | 0.5X45° | - | Profile Projector | 043X44° | 044X45° | PASS
CHAMFER M9 SIDE | 0.5X45° | - | Profile Projector | 041X43° | 0.42X45° | PASS
DIA | 7 -0.005 -0.027 | F | Ring gauge | OK | OK | PASS
CYLINDRICITY | 0.02 | F | Dial gauge | 0.002 | 0.017 | PASS
CIRCULARITY | 0.01 | - | Dial gauge | 0.002 | 0.008 | PASS
ANGLE | 10 °±5° | M | Profile Projector | 11° | 14° | PASS
DIA (100%) | 10.960-10.986 | - | Air Ring Gauge / Single point Digital Gauge | 10.963 | 10.981 | PASS
THREADE | M9X1.25 6G | - | Thread Ring Gauge | OK | OK | PASS
DRILL WIDTH (M2) | 3.2 +0.2 | M2 | Digital Vernier Caliper | 3.23 | 3.32 | PASS
DRILL DEPTH (M2) | 3 -0.5 | M2 | Digital Vernier Caliper | 2.63 | 2.83 | PASS
CIRCULARITY | 0.01 | - | Dial gauge | 0.004 | 0.008 | PASS
RUN OUT | 0.05 | M | Dial gauge | 0.013 | 0.045 | PASS
A/F | 6.22 ±0.12 | - | Profile Projector | 6.17 | 6.35 | PASS
DISTANCE | 7 +0.2 | - | Profile Projector | 7.08 | 7.15 | PASS
SURFACE ROUGHNESS (RA) | 0.03 to 0.15 | F | Surface RoughnessTester | 0.053 | 0.089 | PASS
PLATING THICKNESS | 15 ± 4 Micron | - | Thickness Tester | 12 | 18 | PASS
Free from Pin hole, Rough Surface , Blister & Plating Defect & Material Defect (100%) | Not allowed | - | Visual | OK | OK | PASS
No Chatter ,Hexagon,Flate surface, Scratch , Abration & Bruise on Surface of Ø11.0 (100%) | Not allowed | - | Visual | OK | OK | PASS
Bin are cleaned | Bin should be clean | - | Visual | ok | ok | PASS
Material | SEA 1035 BAR 3404010 AS PER GP 136-5 Heat No :4419133 | - | RMTC Verify | OK |  | PASS
CASS TEST | 24 HRS RATING 9 | M | SST Chamber | Report Sent Once in Month |  | PASS
Chrome Hardness | 800 MIN /50GM | M | Hardness Tester | Report Sent Once in Month |  | PASS
PACKING MODE | 100 NOS | - | Plastic Seprration Bin | OK |  | PASS
VENDOR'S REMARKS - |  |  |  | GABRIEL REMARKS -
We hereby certify that inspection & test performed are as per
agreed Quality plan / P. O. to meet drawing requirements. |  |  |  | LOT DECISION - |  | SAMPLE SIZE (n) =
| Accepted |  |  | Accepted |  | ACCEPTED (a) =
| Accepted Under Deviation |  |  | Accepted Under Deviation
| Rejected |  |  | Rejected |  | REJECTED ( r) =
CHECKED BY | APPROVED BY |  |  | CHECKED BY |  | APPROVED BY
DATE | DATE |  |  | DATE |  | DATE
GIL REMARKS FOR REJECTION / DEVIATION. -
F/PL/QAD/06 REV 00

## 15.10.2024
MEGACOAT SURFACE TREATMENTS LLP
CUSTOMER NAME & ADDRESS |  |  | SAMPLE INSPECTION REPORT
M/S Gabriel India Limited
B2, MIDC Area, |  |  | LOT SIZE (N) - | 2500 | SAMPLING PLAN SSP (0.65)
Ambad, Nashik - 422010 |  |  |  |  | LOT SIZE |  | SAMPLE SIZE
VENDOR CODE - 100960 |  |  | SAMPLE SIZE (n) | 32 | 51 TO 90 |  | 3
[5 empty] | 91 TO 150 |  | 5
D/C NO. - | R2/MF/24-25/2099 |  | DATE OF REPORT - | 15.10.2024 | 151 TO 280 |  | 8
D/C DATE - | 15.10.2024 |  |  |  | 281 TO 500 |  | 13
[5 empty] | 501 TO 1,200 |  | 20
[5 empty] | 1,201 TO 3,200 |  | 32
PART NO.- | 34040505-6 |  | PART NAME - | AD3W | 3,201 TO 10,000 |  | 50
CURRENT REV. NO - | 00/04.03.20 |  |  |  | 10,001 TO 35,000 |  | 80
[5 empty] | 35,001 TO 1,50,000 |  | 125
PARAMETER | SPECIFICATION | SC/CC | METHOD OF CHECKING | OBSERVATIONS |  | REMARK | GIL OBSERVATIONS
| AS PER GIL INSP. STD. |  |  | MIN. | MAX. | PASS / FAIL
TOTAL LENGTH | 179.9 ±0.2 | M | Digital Vernier Caliper | 179.86 | 180.03 | PASS
PLATING LENGTH (W) | 107.3 ±0.2 | - | Digital Vernier Caliper | 107.25 | 107.43 | PASS
DIA | 9.00 +0.1 | - | Profile Projector | 9.04 | 9.08 | PASS
DISTANCE | 17.6 ±0.1 | F | Digital Vernier Caliper | 17.57 | 17.64 | PASS
THREADE LENGTH | 35 +1.00 | M | Profile Projector | 35.26 | 35.82 | PASS
CHAMFER PISTON END | 0.5X45° | - | Profile Projector | 043X44° | 044X45° | PASS
CHAMFER M9 SIDE | 0.5X45° | - | Profile Projector | 041X43° | 0.42X45° | PASS
DIA | 7 -0.005 -0.027 | F | Ring gauge | OK | OK | PASS
CYLINDRICITY | 0.02 | F | Dial gauge | 0.004 | 0.017 | PASS
CIRCULARITY | 0.01 | - | Dial gauge | 0.002 | 0.008 | PASS
ANGLE | 10 °±5° | M | Profile Projector | 11°14' | 14°12' | PASS
DIA (100%) | 10.960-10.986 | - | Air Ring Gauge / Single point Digital Gauge | 10.962 | 10.982 | PASS
THREADE | M9X1.25 6G | - | Thread Ring Gauge | OK | OK | PASS
DRILL WIDTH (M2) | 3.2 +0.2 | M2 | Digital Vernier Caliper | 3.24 | 3.3 | PASS
DRILL DEPTH (M2) | 3 -0.5 | M2 | Digital Vernier Caliper | 2.64 | 2.87 | PASS
CIRCULARITY | 0.01 | - | Dial gauge | 0.004 | 0.008 | PASS
RUN OUT | 0.05 | M | Dial gauge | 0.013 | 0.045 | PASS
A/F | 6.22 ±0.12 | - | Profile Projector | 6.17 | 6.35 | PASS
DISTANCE | 7 +0.2 | - | Profile Projector | 7.08 | 7.15 | PASS
SURFACE ROUGHNESS (RA) | 0.03 to 0.15 | F | Surface RoughnessTester | 0.053 | 0.089 | PASS
PLATING THICKNESS | 15 ± 4 Micron | - | Thickness Tester | 12 | 18 | PASS
Free from Pin hole, Rough Surface , Blister & Plating Defect & Material Defect (100%) | Not allowed | - | Visual | OK | OK | PASS
No Chatter ,Hexagon,Flate surface, Scratch , Abration & Bruise on Surface of Ø11.0 (100%) | Not allowed | - | Visual | OK | OK | PASS
Material | SEA 1035 BAR 3404010 AS PER GP 136-5 Heat No :4321472 | - | RMTC Verify | OK |  | PASS
Bin are cleaned | Bin should be clean | - | Visual | ok | ok | PASS
CASS TEST | 24 HRS RATING 9 | M | SST Chamber | Report Sent Once in Month |  | PASS
Chrome Hardness | 800 MIN /50GM | M | Hardness Tester | Report Sent Once in Month |  | PASS
PACKING MODE | 100 NOS | - | Plastic Seprration Bin | OK |  | PASS
VENDOR'S REMARKS - |  |  |  | GABRIEL REMARKS -
We hereby certify that inspection & test performed are as per
agreed Quality plan / P. O. to meet drawing requirements. |  |  |  | LOT DECISION - |  | SAMPLE SIZE (n) =
| Accepted |  |  | Accepted |  | ACCEPTED (a) =
| Accepted Under Deviation |  |  | Accepted Under Deviation
| Rejected |  |  | Rejected |  | REJECTED ( r) =
CHECKED BY | APPROVED BY |  |  | CHECKED BY |  | APPROVED BY
DATE | DATE |  |  | DATE |  | DATE
GIL REMARKS FOR REJECTION / DEVIATION. -
F/PL/QAD/06 REV 00

## 11.04.2024 (2)
MEGACOAT SURFACE TREATMENTS LLP
CUSTOMER NAME & ADDRESS |  |  | SAMPLE INSPECTION REPORT
M/S Gabriel India Limited
B2, MIDC Area, |  |  | LOT SIZE (N) - | 1100 | SAMPLING PLAN SSP (0.65)
Ambad, Nashik - 422010 |  |  |  |  | LOT SIZE |  | SAMPLE SIZE
VENDOR CODE - 100960 |  |  | SAMPLE SIZE (n) | 20 | 51 TO 90 |  | 3
[5 empty] | 91 TO 150 |  | 5
D/C NO. - | R2/MF/24-25/2064 |  | DATE OF REPORT - | 11.10.2024 | 151 TO 280 |  | 8
D/C DATE - | 11.10.2024 |  |  |  | 281 TO 500 |  | 13
[5 empty] | 501 TO 1,200 |  | 20
[5 empty] | 1,201 TO 3,200 |  | 32
PART NO.- | 34040505-6 |  | PART NAME - | AD3W | 3,201 TO 10,000 |  | 50
CURRENT REV. NO - | 00/04.03.20 |  |  |  | 10,001 TO 35,000 |  | 80
[5 empty] | 35,001 TO 1,50,000 |  | 125
PARAMETER | SPECIFICATION | SC/CC | METHOD OF CHECKING | OBSERVATIONS |  | REMARK | GIL OBSERVATIONS
| AS PER GIL INSP. STD. |  |  | MIN. | MAX. | PASS / FAIL
TOTAL LENGTH | 179.9 ±0.2 | M | Digital Vernier Caliper | 179.84 | 180.01 | PASS
PLATING LENGTH (W) | 107.3 ±0.2 | - | Digital Vernier Caliper | 107.24 | 107.41 | PASS
DIA | 9.00 +0.1 | - | Profile Projector | 9.03 | 9.07 | PASS
DISTANCE | 17.6 ±0.1 | F | Digital Vernier Caliper | 17.58 | 17.65 | PASS
THREADE LENGTH | 35 +1.00 | M | Profile Projector | 35.24 | 35.76 | PASS
CHAMFER PISTON END | 0.5X45° | - | Profile Projector | 043X44° | 044X45° | PASS
CHAMFER M9 SIDE | 0.5X45° | - | Profile Projector | 041X43° | 0.42X45° | PASS
DIA | 7 -0.005 -0.027 | F | Ring gauge | OK | OK | PASS
CYLINDRICITY | 0.02 | F | Dial gauge | 0.002 | 0.017 | PASS
CIRCULARITY | 0.01 | - | Dial gauge | 0.002 | 0.008 | PASS
ANGLE | 10 °±5° | M | Profile Projector | 11° | 14° | PASS
DIA (100%) | 10.960-10.986 | - | Air Ring Gauge / Single point Digital Gauge | 10.963 | 10.981 | PASS
THREADE | M9X1.25 6G | - | Thread Ring Gauge | OK | OK | PASS
DRILL WIDTH (M2) | 3.2 +0.2 | M2 | Digital Vernier Caliper | 3.23 | 3.32 | PASS
DRILL DEPTH (M2) | 3 -0.5 | M2 | Digital Vernier Caliper | 2.63 | 2.83 | PASS
CIRCULARITY | 0.01 | - | Dial gauge | 0.004 | 0.008 | PASS
RUN OUT | 0.05 | M | Dial gauge | 0.013 | 0.045 | PASS
A/F | 6.22 ±0.12 | - | Profile Projector | 6.17 | 6.35 | PASS
DISTANCE | 7 +0.2 | - | Profile Projector | 7.08 | 7.15 | PASS
SURFACE ROUGHNESS (RA) | 0.03 to 0.15 | F | Surface RoughnessTester | 0.053 | 0.089 | PASS
PLATING THICKNESS | 15 ± 4 Micron | - | Thickness Tester | 12 | 18 | PASS
Free from Pin hole, Rough Surface , Blister & Plating Defect & Material Defect (100%) | Not allowed | - | Visual | OK | OK | PASS
No Chatter ,Hexagon,Flate surface, Scratch , Abration & Bruise on Surface of Ø11.0 (100%) | Not allowed | - | Visual | OK | OK | PASS
Material | SEA 1035 BAR 3404010 AS PER GP 136-5 Heat No :4321472 | - | RMTC Verify | OK |  | PASS
Bin are cleaned | Bin should be clean | - | Visual | ok | ok | PASS
CASS TEST | 24 HRS RATING 9 | M | SST Chamber | Report Sent Once in Month |  | PASS
Chrome Hardness | 800 MIN /50GM | M | Hardness Tester | Report Sent Once in Month |  | PASS
PACKING MODE | 100 NOS | - | Plastic Seprration Bin | OK |  | PASS
VENDOR'S REMARKS - |  |  |  | GABRIEL REMARKS -
We hereby certify that inspection & test performed are as per
agreed Quality plan / P. O. to meet drawing requirements. |  |  |  | LOT DECISION - |  | SAMPLE SIZE (n) =
| Accepted |  |  | Accepted |  | ACCEPTED (a) =
| Accepted Under Deviation |  |  | Accepted Under Deviation
| Rejected |  |  | Rejected |  | REJECTED ( r) =
CHECKED BY | APPROVED BY |  |  | CHECKED BY |  | APPROVED BY
DATE | DATE |  |  | DATE |  | DATE
GIL REMARKS FOR REJECTION / DEVIATION. -
F/PL/QAD/06 REV 00