## 27.04.2026
MEGACOAT SURFACE TREATMENTS LLP
| CUSTOMER NAME & ADDRESS |  | SAMPLE INSPECTION REPORT
M/S Gabriel India Limited
| B2, MIDC Area, |  | LOT SIZE (N) - | 700 |  | SAMPLING PLAN SSP (0.65)
| Ambad, Nashik - 422010 |  |  |  |  | LOT SIZE |  | SAMPLE SIZE
| VENDOR CODE - 100960 |  | SAMPLE SIZE (n) | 20 |  | 51 TO 90 |  | 3
[6 empty] | 91 TO 150 |  | 5
| D/C NO. - | R2/MF/26-27/0325 | DATE OF REPORT - | 11.05.2026 |  | 151 TO 280 |  | 8
| D/C DATE - | 11.05.2026 |  |  |  | 281 TO 500 |  | 13
[6 empty] | 501 TO 1,200 |  | 20
[6 empty] | 1,201 TO 3,200 |  | 32
| PART NO.- | 34040665-7 | PART NAME - | ATUL AUTO X2 |  | 3,201 TO 10,000 |  | 50
| CURRENT REV. NO - | 00/24.02.2025 |  |  |  | 10,001 TO 35,000 |  | 80
[6 empty] | 35,001 TO 1,50,000 |  | 125
Sr.No | PARAMETER | SPECIFICATION | METHOD OF CHECKING | SC / CC | OBSERVATIONS |  | REMARK | GIL OBSERVATIONS
|  | AS PER GIL INSP. STD. |  |  | MIN. | MAX. | PASS / FAIL
1 | Threading Size | M10x1.25-6g | Thread Ring Gauge | M | OK | OK | PASS
2 | Chamfer | C1x45° | Profile projector |  | 0.955x44°12' | 0.985x44°29' | PASS
3 | Threading Step Length | 20 | Profile projector |  | 19.94 | 20.03 | PASS
4 | Step Length 1 | 3 | Profile projector |  | 2.89 | 3.06 | PASS
5 | OD (After Plating) | Ø10.960-Ø10.986 mm | DMM/Air/Digital gauge | F | 10.963 | 10.981 | PASS
6 | Circularity 1 | 0.01 | Dial Gauge |  | 0.0024 | 0.0085 | PASS
7 | Cylindricity 1 | 0.02 | Dial Gauge |  | 0.011 | 0.025 | PASS
8 | Plating Length | 150.9±0.2 | DVC/DHG |  | 150.87 | 150.91 | PASS
9 | Chamfer 1 | 0.5 x 45° | Profile projector | M | 0.431 x 44°11' | 0.487 x 45°23' | PASS
10 | Drill Diameter | (Ø3.2) | DVC |  | 3.11 | 3.223 | PASS
11 | Drill Dpth | 3 mm | DVC |  | 2.92 | 2.97 | PASS
12 | Piston end length | 17.6±0.2 | DVC/Profile projector | M | 17.63 | 17.68 | PASS
13 | Total Length | 215.5±0.2 | DVC/DHG | M | 215.41 | 215.46 | PASS
14 | Total Step Length | 47±0.2 | Profile projector | M | 47.11 | 47.17 | PASS
15 | Distance 3 | 1 Max | Profile projector |  | 0.897 | 0.905 | PASS
16 | Step Diameter 1 | Ø10.05+0.1 | DMM/Ring Gauge | M | 10.101 | 10.108 | PASS
17 | Step Diameter 2 | Ø10.18+0.02 | DMM/Ring Gauge | M | 10.185 | 10.19 | PASS
18 | Step Diameter 3 | Ø10.39+0.01/ +0.03 | DMM/Ring Gauge | M | 10.412 | 10.415 | PASS
19 | Chamfer 2 | C1x15° | Profile projector |  | 0.805 x 14°09' | 0.907 x 15°13' | PASS
20 | Circularity 2 | 0.01 | Dial Gauge | F | 0.005 | 0.007 | PASS
21 | Runout | 0.05 A | Dial Gauge |  | 0.038 | 0.048 | PASS
22 | Piston end step diameter | Ø7-0.027/+0.010 | Digital Micrometer / Ring Gauge | F | OK | OK | PASS
23 | Radius 1 | R0.4~0.6 | Profile projector |  | 0.465 | 0.512 | PASS
24 | Step Diameter 4 | Ø8±0.1 | DMM |  | 8.02 | 8.05 | PASS
25 | Milling diameter | 6-0.2 | DMM/DVC |  | 6.36 | 6.43 | PASS
26 | Plating Thickness (After PCG) | 15±4 | Thickness Tester | F | 15 | 18 | PASS
27 | Free from Pin hole, Rough Surface , Blister , Material Defect, Plating Defect | Not allowed | Visual |  | OK | OK | PASS
28 | No Chatter ,Hexagon,Flate surface, Scratch , Abrasion & Bruise | Not allowed | Visual |  | OK | OK | PASS
29 | No Nylon brush plastic thread on Surface of Ø11.0 | Not allowed | Visual |  | No any Nylon brush plastic thread | No any Nylon brush plastic thread | PASS
30 | PLATING HARDNESS | 800 HV Min /50 gms Load | Hardness Tester |  | Report send at End of Each month |  | PASS
31 | Corrosion Resistance (M) | 24 Hrs Rating 9 | SST Chamber |  | Report send at End of Each month |  | PASS
32 | Material | BAR 3404010 AS PER GP 136-5 Heat no 4525712 | RMTC Verify |  | OK |  | PASS
| Bin are cleaned | Bin should be clean | - | Visual | OK |  | PASS
33 | Applying anti rust oil Before PDI | By using high-pressure spray pump | Visual |  | OK | OK | PASS
| PACKING MODE | 100 Nos. | Plastic Seprration Bin |  | OK |  | PASS
| VENDOR'S REMARKS - |  |  |  | GABRIEL REMARKS -
We hereby certify that inspection & test performed are as per
| agreed Quality plan / P. O. to meet drawing requirements. |  |  |  | LOT DECISION - |  | SAMPLE SIZE (n) =
|  | Accepted |  |  | Accepted |  | ACCEPTED (a) =
|  | Accepted Under Deviation |  |  | Accepted Under Deviation
|  | Rejected |  |  | Rejected |  | REJECTED ( r) =
| CHECKED BY | APPROVED BY |  |  | CHECKED BY |  | APPROVED BY
| DATE | DATE |  |  | DATE |  | DATE
GIL REMARKS FOR REJECTION / DEVIATION. -
F/PL/QAD/06 REV 00

## 03.04.2026
MEGACOAT SURFACE TREATMENTS LLP
| CUSTOMER NAME & ADDRESS |  | SAMPLE INSPECTION REPORT
M/S Gabriel India Limited
| B2, MIDC Area, |  | LOT SIZE (N) - | 385 |  | SAMPLING PLAN SSP (0.65)
| Ambad, Nashik - 422010 |  |  |  |  | LOT SIZE |  | SAMPLE SIZE
| VENDOR CODE - 100960 |  | SAMPLE SIZE (n) | 13 |  | 51 TO 90 |  | 3
[6 empty] | 91 TO 150 |  | 5
| D/C NO. - | R2/MF/26-27/00644 | DATE OF REPORT - | 07.06.2026 |  | 151 TO 280 |  | 8
| D/C DATE - | 07.06.2026 |  |  |  | 281 TO 500 |  | 13
[6 empty] | 501 TO 1,200 |  | 20
[6 empty] | 1,201 TO 3,200 |  | 32
| PART NO.- | 34040665-7 | PART NAME - | ATUL AUTO X2 |  | 3,201 TO 10,000 |  | 50
| CURRENT REV. NO - | 00/24.02.2025 |  |  |  | 10,001 TO 35,000 |  | 80
[6 empty] | 35,001 TO 1,50,000 |  | 125
Sr.No | PARAMETER | SPECIFICATION | METHOD OF CHECKING | SC / CC | OBSERVATIONS |  | REMARK | GIL OBSERVATIONS
|  | AS PER GIL INSP. STD. |  |  | MIN. | MAX. | PASS / FAIL
1 | Threading Size | M10x1.25-6g | Thread Ring Gauge | M | OK | OK | PASS
2 | Chamfer | C1x45° | Profile projector |  | 0.955x44°12' | 0.985x44°29' | PASS
3 | Threading Step Length | 20 | Profile projector |  | 19.94 | 20.03 | PASS
4 | Step Length 1 | 3 | Profile projector |  | 2.89 | 3.06 | PASS
5 | OD (After Plating) | Ø10.960-Ø10.986 mm | DMM/Air/Digital gauge | F | 10.963 | 10.981 | PASS
6 | Circularity 1 | 0.01 | Dial Gauge |  | 0.0024 | 0.0085 | PASS
7 | Cylindricity 1 | 0.02 | Dial Gauge |  | 0.011 | 0.025 | PASS
8 | Plating Length | 150.9±0.2 | DVC/DHG |  | 150.87 | 150.91 | PASS
9 | Chamfer 1 | 0.5 x 45° | Profile projector | M | 0.431 x 44°11' | 0.487 x 45°23' | PASS
10 | Drill Diameter | (Ø3.2) | DVC |  | 3.11 | 3.223 | PASS
11 | Drill Dpth | 3 mm | DVC |  | 2.92 | 2.97 | PASS
12 | Piston end length | 17.6±0.2 | DVC/Profile projector | M | 17.63 | 17.68 | PASS
13 | Total Length | 215.5±0.2 | DVC/DHG | M | 215.41 | 215.46 | PASS
14 | Total Step Length | 47±0.2 | Profile projector | M | 47.11 | 47.17 | PASS
15 | Distance 3 | 1 Max | Profile projector |  | 0.897 | 0.905 | PASS
16 | Step Diameter 1 | Ø10.05+0.1 | DMM/Ring Gauge | M | 10.101 | 10.108 | PASS
17 | Step Diameter 2 | Ø10.18+0.02 | DMM/Ring Gauge | M | 10.185 | 10.19 | PASS
18 | Step Diameter 3 | Ø10.39+0.01/ +0.03 | DMM/Ring Gauge | M | 10.412 | 10.415 | PASS
19 | Chamfer 2 | C1x15° | Profile projector |  | 0.805 x 14°09' | 0.907 x 15°13' | PASS
20 | Circularity 2 | 0.01 | Dial Gauge | F | 0.005 | 0.007 | PASS
21 | Runout | 0.05 A | Dial Gauge |  | 0.038 | 0.048 | PASS
22 | Piston end step diameter | Ø7-0.027/+0.010 | Digital Micrometer / Ring Gauge | F | OK | OK | PASS
23 | Radius 1 | R0.4~0.6 | Profile projector |  | 0.465 | 0.512 | PASS
24 | Step Diameter 4 | Ø8±0.1 | DMM |  | 8.02 | 8.05 | PASS
25 | Milling diameter | 6-0.2 | DMM/DVC |  | 6.36 | 6.43 | PASS
26 | Plating Thickness (After PCG) | 15±4 | Thickness Tester | F | 15 | 18 | PASS
27 | Free from Pin hole, Rough Surface , Blister , Material Defect, Plating Defect | Not allowed | Visual |  | OK | OK | PASS
28 | No Chatter ,Hexagon,Flate surface, Scratch , Abrasion & Bruise | Not allowed | Visual |  | OK | OK | PASS
29 | No Nylon brush plastic thread on Surface of Ø11.0 | Not allowed | Visual |  | No any Nylon brush plastic thread | No any Nylon brush plastic thread | PASS
30 | PLATING HARDNESS | 800 HV Min /50 gms Load | Hardness Tester |  | Report send at End of Each month |  | PASS
31 | Corrosion Resistance (M) | 24 Hrs Rating 9 | SST Chamber |  | Report send at End of Each month |  | PASS
| Bin are cleaned | Bin should be clean | - | Visual | OK |  | PASS
32 | Material | BAR 3404010 AS PER GP 136-5 Heat no 4525963 | RMTC Verify |  | OK |  | PASS
33 | Applying anti rust oil Before PDI | By using high-pressure spray pump | Visual |  | OK | OK | PASS
| PACKING MODE | 100 Nos. | Plastic Seprration Bin |  | OK |  | PASS
| VENDOR'S REMARKS - |  |  |  | GABRIEL REMARKS -
We hereby certify that inspection & test performed are as per
| agreed Quality plan / P. O. to meet drawing requirements. |  |  |  | LOT DECISION - |  | SAMPLE SIZE (n) =
|  | Accepted |  |  | Accepted |  | ACCEPTED (a) =
|  | Accepted Under Deviation |  |  | Accepted Under Deviation
|  | Rejected |  |  | Rejected |  | REJECTED ( r) =
| CHECKED BY | APPROVED BY |  |  | CHECKED BY |  | APPROVED BY
| DATE | DATE |  |  | DATE |  | DATE
GIL REMARKS FOR REJECTION / DEVIATION. -
F/PL/QAD/06 REV 00

## 11.03.2026
MEGACOAT SURFACE TREATMENTS LLP
| CUSTOMER NAME & ADDRESS |  | SAMPLE INSPECTION REPORT
M/S Gabriel India Limited
| B2, MIDC Area, |  | LOT SIZE (N) - | 500 |  | SAMPLING PLAN SSP (0.65)
| Ambad, Nashik - 422010 |  |  |  |  | LOT SIZE |  | SAMPLE SIZE
| VENDOR CODE - 100960 |  | SAMPLE SIZE (n) | 13 |  | 51 TO 90 |  | 3
[6 empty] | 91 TO 150 |  | 5
| D/C NO. - | R2/MF/26-27/0988 | DATE OF REPORT - | 03.07.2026 |  | 151 TO 280 |  | 8
| D/C DATE - | 03.07.2026 |  |  |  | 281 TO 500 |  | 13
[6 empty] | 501 TO 1,200 |  | 20
[6 empty] | 1,201 TO 3,200 |  | 32
| PART NO.- | 34040665-7 | PART NAME - | ATUL AUTO X2 |  | 3,201 TO 10,000 |  | 50
| CURRENT REV. NO - | 00/24.02.2025 |  |  |  | 10,001 TO 35,000 |  | 80
[6 empty] | 35,001 TO 1,50,000 |  | 125
Sr.No | PARAMETER | SPECIFICATION | METHOD OF CHECKING | SC / CC | OBSERVATIONS |  | REMARK | GIL OBSERVATIONS
|  | AS PER GIL INSP. STD. |  |  | MIN. | MAX. | PASS / FAIL
1 | Threading Size | M10x1.25-6g | Thread Ring Gauge | M | OK | OK | PASS
2 | Chamfer | C1x45° | Profile projector |  | 0.955x44°12' | 0.985x44°29' | PASS
3 | Threading Step Length | 20 | Profile projector |  | 19.94 | 20.03 | PASS
4 | Step Length 1 | 3 | Profile projector |  | 2.89 | 3.06 | PASS
5 | OD (After Plating) | Ø10.960-Ø10.986 mm | DMM/Air/Digital gauge | F | 10.963 | 10.981 | PASS
6 | Circularity 1 | 0.01 | Dial Gauge |  | 0.0024 | 0.0085 | PASS
7 | Cylindricity 1 | 0.02 | Dial Gauge |  | 0.011 | 0.025 | PASS
8 | Plating Length | 150.9±0.2 | DVC/DHG |  | 150.87 | 150.91 | PASS
9 | Chamfer 1 | 0.5 x 45° | Profile projector | M | 0.431 x 44°11' | 0.487 x 45°23' | PASS
10 | Drill Diameter | (Ø3.2) | DVC |  | 3.11 | 3.223 | PASS
11 | Drill Dpth | 3 mm | DVC |  | 2.92 | 2.97 | PASS
12 | Piston end length | 17.6±0.2 | DVC/Profile projector | M | 17.63 | 17.68 | PASS
13 | Total Length | 215.5±0.2 | DVC/DHG | M | 215.41 | 215.46 | PASS
14 | Total Step Length | 47±0.2 | Profile projector | M | 47.11 | 47.17 | PASS
15 | Distance 3 | 1 Max | Profile projector |  | 0.897 | 0.905 | PASS
16 | Step Diameter 1 | Ø10.05+0.1 | DMM/Ring Gauge | M | 10.101 | 10.108 | PASS
17 | Step Diameter 2 | Ø10.18+0.02 | DMM/Ring Gauge | M | 10.185 | 10.19 | PASS
18 | Step Diameter 3 | Ø10.39+0.01/ +0.03 | DMM/Ring Gauge | M | 10.412 | 10.415 | PASS
19 | Chamfer 2 | C1x15° | Profile projector |  | 0.805 x 14°09' | 0.907 x 15°13' | PASS
20 | Circularity 2 | 0.01 | Dial Gauge | F | 0.005 | 0.007 | PASS
21 | Runout | 0.05 A | Dial Gauge |  | 0.038 | 0.048 | PASS
22 | Piston end step diameter | Ø7-0.027/+0.010 | Digital Micrometer / Ring Gauge | F | OK | OK | PASS
23 | Radius 1 | R0.4~0.6 | Profile projector |  | 0.465 | 0.512 | PASS
24 | Step Diameter 4 | Ø8±0.1 | DMM |  | 8.02 | 8.05 | PASS
25 | Milling diameter | 6-0.2 | DMM/DVC |  | 6.36 | 6.43 | PASS
26 | Plating Thickness (After PCG) | 15±4 | Thickness Tester | F | 15 | 18 | PASS
27 | Free from Pin hole, Rough Surface , Blister , Material Defect, Plating Defect | Not allowed | Visual |  | OK | OK | PASS
28 | No Chatter ,Hexagon,Flate surface, Scratch , Abrasion & Bruise | Not allowed | Visual |  | OK | OK | PASS
29 | No Nylon brush plastic thread on Surface of Ø11.0 | Not allowed | Visual |  | No any Nylon brush plastic thread | No any Nylon brush plastic thread | PASS
30 | PLATING HARDNESS | 800 HV Min /50 gms Load | Hardness Tester |  | Report send at End of Each month |  | PASS
31 | Corrosion Resistance (M) | 24 Hrs Rating 9 | SST Chamber |  | Report send at End of Each month |  | PASS
32 | Bin are cleaned | Bin should be clean | - | Visual | OK |  | PASS
33 | Material | BAR 3404010 AS PER GP 136-5 Heat no 4525963 | RMTC Verify |  | OK |  | PASS
34 | Applying anti rust oil Before PDI | By using high-pressure spray pump | Visual |  | OK | OK | PASS
| PACKING MODE | 100 Nos. | Plastic Seprration Bin |  | OK |  | PASS
| VENDOR'S REMARKS - |  |  |  | GABRIEL REMARKS -
We hereby certify that inspection & test performed are as per
| agreed Quality plan / P. O. to meet drawing requirements. |  |  |  | LOT DECISION - |  | SAMPLE SIZE (n) =
|  | Accepted |  |  | Accepted |  | ACCEPTED (a) =
|  | Accepted Under Deviation |  |  | Accepted Under Deviation
|  | Rejected |  |  | Rejected |  | REJECTED ( r) =
| CHECKED BY | APPROVED BY |  |  | CHECKED BY |  | APPROVED BY
| DATE | DATE |  |  | DATE |  | DATE
GIL REMARKS FOR REJECTION / DEVIATION. -
F/PL/QAD/06 REV 00

## 08.04.2026
MEGACOAT SURFACE TREATMENTS LLP
| CUSTOMER NAME & ADDRESS |  | SAMPLE INSPECTION REPORT
M/S Gabriel India Limited
| B2, MIDC Area, |  | LOT SIZE (N) - | 200 |  | SAMPLING PLAN SSP (0.65)
| Ambad, Nashik - 422010 |  |  |  |  | LOT SIZE |  | SAMPLE SIZE
| VENDOR CODE - 100960 |  | SAMPLE SIZE (n) | 8 |  | 51 TO 90 |  | 3
[6 empty] | 91 TO 150 |  | 5
| D/C NO. - | R2/MF/26-27/0061 | DATE OF REPORT - | 08.04.2026 |  | 151 TO 280 |  | 8
| D/C DATE - | 08.04.2026 |  |  |  | 281 TO 500 |  | 13
[6 empty] | 501 TO 1,200 |  | 20
[6 empty] | 1,201 TO 3,200 |  | 32
| PART NO.- | 34040665-7 | PART NAME - | ATUL AUTO X2 |  | 3,201 TO 10,000 |  | 50
| CURRENT REV. NO - | 00/24.02.2025 |  |  |  | 10,001 TO 35,000 |  | 80
[6 empty] | 35,001 TO 1,50,000 |  | 125
Sr.No | PARAMETER | SPECIFICATION | METHOD OF CHECKING | SC / CC | OBSERVATIONS |  | REMARK | GIL OBSERVATIONS
|  | AS PER GIL INSP. STD. |  |  | MIN. | MAX. | PASS / FAIL
1 | Threading Size | M10x1.25-6g | Thread Ring Gauge | M | OK | OK | PASS
2 | Chamfer | C1x45° | Profile projector |  | 0.955x44°12' | 0.985x44°29' | PASS
3 | Threading Step Length | 20 | Profile projector |  | 19.94 | 20.03 | PASS
4 | Step Length 1 | 3 | Profile projector |  | 2.89 | 3.06 | PASS
5 | OD (After Plating) | Ø10.960-Ø10.986 mm | DMM/Air/Digital gauge | F | 10.963 | 10.981 | PASS
6 | Circularity 1 | 0.01 | Dial Gauge |  | 0.0024 | 0.0085 | PASS
7 | Cylindricity 1 | 0.02 | Dial Gauge |  | 0.011 | 0.025 | PASS
8 | Plating Length | 150.9±0.2 | DVC/DHG |  | 150.87 | 150.91 | PASS
9 | Chamfer 1 | 0.5 x 45° | Profile projector | M | 0.431 x 44°11' | 0.487 x 45°23' | PASS
10 | Drill Diameter | (Ø3.2) | DVC |  | 3.11 | 3.223 | PASS
11 | Drill Dpth | 3 mm | DVC |  | 2.92 | 2.97 | PASS
12 | Piston end length | 17.6±0.2 | DVC/Profile projector | M | 17.63 | 17.68 | PASS
13 | Total Length | 215.5±0.2 | DVC/DHG | M | 215.41 | 215.46 | PASS
14 | Total Step Length | 47±0.2 | Profile projector | M | 47.11 | 47.17 | PASS
15 | Distance 3 | 1 Max | Profile projector |  | 0.897 | 0.905 | PASS
16 | Step Diameter 1 | Ø10.05+0.1 | DMM/Ring Gauge | M | 10.101 | 10.108 | PASS
17 | Step Diameter 2 | Ø10.18+0.02 | DMM/Ring Gauge | M | 10.185 | 10.19 | PASS
18 | Step Diameter 3 | Ø10.39+0.01/ +0.03 | DMM/Ring Gauge | M | 10.412 | 10.415 | PASS
19 | Chamfer 2 | C1x15° | Profile projector |  | 0.805 x 14°09' | 0.907 x 15°13' | PASS
20 | Circularity 2 | 0.01 | Dial Gauge | F | 0.005 | 0.007 | PASS
21 | Runout | 0.05 A | Dial Gauge |  | 0.038 | 0.048 | PASS
22 | Piston end step diameter | Ø7-0.027/+0.010 | Digital Micrometer / Ring Gauge | F | OK | OK | PASS
23 | Radius 1 | R0.4~0.6 | Profile projector |  | 0.465 | 0.512 | PASS
24 | Step Diameter 4 | Ø8±0.1 | DMM |  | 8.02 | 8.05 | PASS
25 | Milling diameter | 6-0.2 | DMM/DVC |  | 6.36 | 6.43 | PASS
26 | Plating Thickness (After PCG) | 15±4 | Thickness Tester | F | 15 | 18 | PASS
27 | Free from Pin hole, Rough Surface , Blister , Material Defect, Plating Defect | Not allowed | Visual |  | OK | OK | PASS
28 | No Chatter ,Hexagon,Flate surface, Scratch , Abrasion & Bruise | Not allowed | Visual |  | OK | OK | PASS
29 | No Nylon brush plastic thread on Surface of Ø11.0 | Not allowed | Visual |  | No any Nylon brush plastic thread | No any Nylon brush plastic thread | PASS
30 | PLATING HARDNESS | 800 HV Min /50 gms Load | Hardness Tester |  | Report send at End of Each month |  | PASS
31 | Corrosion Resistance (M) | 24 Hrs Rating 9 | SST Chamber |  | Report send at End of Each month |  | PASS
| Bin are cleaned | Bin should be clean | - | Visual | OK |  | PASS
32 | Material | BAR 3404010 AS PER GP 136-5 Heat no 4525664 | RMTC Verify |  | OK |  | PASS
33 | Applying anti rust oil Before PDI | By using high-pressure spray pump | Visual |  | OK | OK | PASS
| PACKING MODE | 100 Nos. | Plastic Seprration Bin |  | OK |  | PASS
| VENDOR'S REMARKS - |  |  |  | GABRIEL REMARKS -
We hereby certify that inspection & test performed are as per
| agreed Quality plan / P. O. to meet drawing requirements. |  |  |  | LOT DECISION - |  | SAMPLE SIZE (n) =
|  | Accepted |  |  | Accepted |  | ACCEPTED (a) =
|  | Accepted Under Deviation |  |  | Accepted Under Deviation
|  | Rejected |  |  | Rejected |  | REJECTED ( r) =
| CHECKED BY | APPROVED BY |  |  | CHECKED BY |  | APPROVED BY
| DATE | DATE |  |  | DATE |  | DATE
GIL REMARKS FOR REJECTION / DEVIATION. -
F/PL/QAD/06 REV 00

## 28.12.2025
MEGACOAT SURFACE TREATMENTS LLP
| CUSTOMER NAME & ADDRESS |  | SAMPLE INSPECTION REPORT
M/S Gabriel India Limited
| B2, MIDC Area, |  | LOT SIZE (N) - | 1000 |  | SAMPLING PLAN SSP (0.65)
| Ambad, Nashik - 422010 |  |  |  |  | LOT SIZE |  | SAMPLE SIZE
| VENDOR CODE - 100960 |  | SAMPLE SIZE (n) | 20 |  | 51 TO 90 |  | 3
[6 empty] | 91 TO 150 |  | 5
| D/C NO. - | R2/MF/25-26/2464 | DATE OF REPORT - | 01.01.2026 |  | 151 TO 280 |  | 8
| D/C DATE - | 01.01.2026 |  |  |  | 281 TO 500 |  | 13
[6 empty] | 501 TO 1,200 |  | 20
[6 empty] | 1,201 TO 3,200 |  | 32
| PART NO.- | 34040665-7 | PART NAME - | ATUL AUTO X2 |  | 3,201 TO 10,000 |  | 50
| CURRENT REV. NO - | 00/24.02.2025 |  |  |  | 10,001 TO 35,000 |  | 80
[6 empty] | 35,001 TO 1,50,000 |  | 125
Sr.No | PARAMETER | SPECIFICATION | METHOD OF CHECKING | SC / CC | OBSERVATIONS |  | REMARK | GIL OBSERVATIONS
|  | AS PER GIL INSP. STD. |  |  | MIN. | MAX. | PASS / FAIL
1 | Threading Size | M10x1.25-6g | Thread Ring Gauge | M | OK | OK | PASS
2 | Chamfer | C1x45° | Profile projector |  | 0.956x44°12' | 0.985x44°29' | PASS
3 | Threading Step Length | 20 | Profile projector |  | 19.96 | 20.03 | PASS
4 | Step Length 1 | 3 | Profile projector |  | 2.89 | 3.02 | PASS
5 | OD (After Plating) | Ø10.960-Ø10.986 mm | DMM/Air/Digital gauge | F | 10.964 | 10.981 | PASS
6 | Circularity 1 | 0.01 | Dial Gauge |  | 0.0023 | 0.0085 | PASS
7 | Cylindricity 1 | 0.02 | Dial Gauge |  | 0.011 | 0.023 | PASS
8 | Plating Length | 150.9±0.2 | DVC/DHG |  | 150.86 | 150.91 | PASS
9 | Chamfer 1 | 0.5 x 45° | Profile projector | M | 0.431 x 44°10' | 0.487 x 44°23' | PASS
10 | Drill Diameter | (Ø3.2) | DVC |  | 3.19 | 3.223 | PASS
11 | Drill Dpth | 3 mm | DVC |  | 2.92 | 2.96 | PASS
12 | Piston end length | 17.6±0.2 | DVC/Profile projector | M | 17.63 | 17.68 | PASS
13 | Distance 1 | 5 | Not Measurable |  |  |  | PASS
14 | Total Length | 215.5±0.2 | DVC/DHG | M | 215.42 | 215.46 | PASS
15 | Distance 1 | 5 | Not Measurable |  |  |  | PASS
16 | Total Step Length | 47±0.2 | Profile projector | M |  |  | PASS
17 | Step Length 2 | 5~6 | Profile projector |  |  |  | PASS
18 | Distance 3 | 1 Max | Profile projector |  |  |  | PASS
19 | Step Length 3 | 5 | Profile projector |  |  |  | PASS
20 | Step Diameter 1 | Ø10.05+0.1 | DMM/Ring Gauge | M |  |  | PASS
21 | Step Diameter 2 | Ø10.18+0.02 | DMM/Ring Gauge | M |  |  | PASS
22 | Step Diameter 3 | Ø10.39+0.01/ +0.03 | DMM/Ring Gauge | M |  |  | PASS
23 | Chamfer 2 | C1x15° | Profile projector |  |  |  | PASS
24 | Circularity 2 | 0.01 | Dial Gauge | F |  |  | PASS
25 | Runout | 0.05 A | Dial Gauge |  |  |  | PASS
26 | Piston end step diameter | Ø7-0.027/+0.010 | Digital Micrometer / Ring Gauge | F |  |  | PASS
27 | Radius 1 | R0.4~0.6 | Profile projector |  | 0.465 | 0.512 | PASS
28 | Step Diameter 4 | Ø8±0.1 | DMM |  | 8.02 | 8.05 | PASS
29 | Milling diameter | 6-0.2 | DMM/DVC |  | 6.36 | 6.43 | PASS
30 | Plating Thickness (After PCG) | 15±4 | Thickness Tester | F | 15 | 18 | PASS
31 | Free from Pin hole, Rough Surface , Blister , Material Defect, Plating Defect | Not allowed | Visual |  | OK | OK | PASS
32 | No Chatter ,Hexagon,Flate surface, Scratch , Abrasion & Bruise | Not allowed | Visual |  | OK | OK | PASS
33 | No Nylon brush plastic thread on Surface of Ø11.0 | Not allowed | Visual |  | No any Nylon brush plastic thread | No any Nylon brush plastic thread | PASS
34 | PLATING HARDNESS | 800 HV Min /50 gms Load | Hardness Tester |  | Report send at End of Each month |  | PASS
| Bin are cleaned | Bin should be clean | - | Visual | OK |  | PASS
35 | Corrosion Resistance (M) | 24 Hrs Rating 9 | SST Chamber |  | Report send at End of Each month |  | PASS
36 | Material | BAR 3404010 AS PER GP 136-5 Heat no 2519386 | RMTC Verify |  | OK |  | PASS
37 | Applying anti rust oil Before PDI | By using high-pressure spray pump | Visual |  | OK | OK | PASS
| PACKING MODE | 100 Nos. | Plastic Seprration Bin |  | OK |  | PASS
| VENDOR'S REMARKS - |  |  |  | GABRIEL REMARKS -
We hereby certify that inspection & test performed are as per
| agreed Quality plan / P. O. to meet drawing requirements. |  |  |  | LOT DECISION - |  | SAMPLE SIZE (n) =
|  | Accepted |  |  | Accepted |  | ACCEPTED (a) =
|  | Accepted Under Deviation |  |  | Accepted Under Deviation
|  | Rejected |  |  | Rejected |  | REJECTED ( r) =
| CHECKED BY | APPROVED BY |  |  | CHECKED BY |  | APPROVED BY
| DATE | DATE |  |  | DATE |  | DATE
GIL REMARKS FOR REJECTION / DEVIATION. -
F/PL/QAD/06 REV 00