## 10.06.2026
MEGACOAT SURFACE TREATMENTS LLP
PISTON ROD- PRE-DISPATCH INSPECTION REPORT
CUSTOMER NAME :- GABRIEL INDIA LTD Nashik |  | INVOICE NO: -R2/MF/26-27/1002 |  |  |  |  | Sampling Plan
[7 empty] | LOT SIZE | SAMPLING SIZE
|  | DISPATCH QTY: 525 Nos |  |  |  |  | 51 TO 90 | 3
[7 empty] | 91 TO 150 | 5
|  | VENDER CODE :- 100960 |  |  |  |  | 151 TO 280 | 8
[7 empty] | 281 TO 500 | 13
Part No :- 204040085 |  | Invoice Date :- 06.07.2026 |  |  |  |  | 501 TO 1200 | 20
Rev no/date : 0 (01.09.2025) | [6 empty] | 1201 TO 3000 | 32
Part Name :-GTX -400 |  | SAMPLE SIZE : 20 Nos. |  |  |  |  | 3001 TO 10000 | 50
[7 empty] | 10000 TO 350000 | 80
[7 empty] | 350000 TO 1500000 | 125
Sr.No | Parameters | Specification | Method of Checking | SC/CC | OBSERVATION |  | VENDEOR REMARK | GIL OBSERVATION
|  |  | TOLERANCE |  | MIN | MAX
1 | Total Length | 500±0.5 | Digital Height Gauge | M | 500.06 | 500.32 | OK
2 | Runout at small end | 0.2 Max | Dial Gauge / LHG | M | 0.11 | 0.16 | OK
3 | Threading Size | M10X1.25-6g | Thread Ring Gauge | M | OK | OK | OK
4 | Distance 3 | 15.6+0.5 | Profile Projector | M | 15.64 | 15.8 | OK
5 | Distance 4 | 14+0.5 | Profile Projector | M | 14.18 | 14.26 | OK
6 | Circularity 1 | 0.05 | Dial Gauge / LHG | M | 0.023 | 0.031 | OK
7 | Straightness 1 | 0.08 | Dial Gauge / LHG | M | 0.029 | 0.057 | OK
8 | Length | 208.3 +0.5 | Profile Projector | M | 208.43 | 208.64 | OK
9 | Surface Roughness 1 | 0.01-0.1 | Surface Roughness Tester | F | 0.03 | 0.058 | OK
10 | Threading Length | 18+1 | Profile Projector | M | 18.2 | 18.48 | OK
11 | OD(After Plating) | Ø9.960-9.986 | Digital Micrometer | F | 9.96 | 9.98 | OK
12 | Threading Size | M10X1.25-6g | Thread Ring Gauge | M | OK | OK | OK
13 | Runout at Big end | 0.2 Max | Dial Gauge / LHG | M | 0.1 | 0.15 | OK
14 | Outer Diameter | Ø8.8±0.07 | Profile Projector | M | 8.82 | 8.825 | OK
15 | Radius | 0.7±0.06 | Profile Projector | M | 0.691 | 0.714 | OK
16 | Plating Length | 12±5µm | Thickness Tester | F | 12 | 14 | OK
17 | Free from Pin hole, Rough Surface , Blister & Plating Defect & Material Defect ) | Not allowed | Visual | M | OK | OK | OK
18 | No Chatter , Scratch ,Crack, line mark ,Abration & Bruise on Surface of Ø10.0 | Not allowed | Visual | M | OK | OK | OK
19 | Chrome Hardness (M) | 800 HV @25 gm Load | Micro Hardness Tester | M | OK | OK | OK
20 | Corrosion Resistance (M) | 12 Hrs Rating 09 Min | SST Chamber | F | OK | OK | OK
21 | Bin are cleaned | Bin should be clean | Visual | - | OK | OK | OK
22 | Material (S) | SAE1035 Heat no .B80548 | Verify With RM TC | S | OK | OK | OK
VENDER'S REMARKS : |  |  | GABRIEL REMARKS :
WE HEARBY CERTIFIED BY INSPECTION PERFORMED IS AS PER AGREED Q.A. PLAN / P.O TO MEET DRAWING REQUIREMENTS. O Accepted O Accepted under concession. O Rejected |  |  | LOT DECISION- O Accepted O Accepted under concession. O Rejected |  |  |  | SAMPLE SIZE (n) ACCEPTED (a) REJECTED ®
CHECKED BY :- |  | APPROVED BY:- |  |  | CHECKED BY :- DATE :- |  | APPROVED BY:- DATE
REASONS FOR REJECTION/ DEVIATION :- F/PL/QAD/06 REV 00

## 03.05.2026
MEGACOAT SURFACE TREATMENTS LLP
PISTON ROD- PRE-DISPATCH INSPECTION REPORT
CUSTOMER NAME :- GABRIEL INDIA LTD Nashik |  | INVOICE NO: -R2/MF/26-27/0965 |  |  |  |  | Sampling Plan
[7 empty] | LOT SIZE | SAMPLING SIZE
|  | DISPATCH QTY: 225 Nos |  |  |  |  | 51 TO 90 | 3
[7 empty] | 91 TO 150 | 5
|  | VENDER CODE :- 100960 |  |  |  |  | 151 TO 280 | 8
[7 empty] | 281 TO 500 | 13
Part No :- 204040085 |  | Invoice Date :- 02.07.2026 |  |  |  |  | 501 TO 1200 | 20
Rev no/date : 0 (01.09.2025) | [6 empty] | 1201 TO 3000 | 32
Part Name :-GTX -400 |  | SAMPLE SIZE : 8 Nos. |  |  |  |  | 3001 TO 10000 | 50
[7 empty] | 10000 TO 350000 | 80
[7 empty] | 350000 TO 1500000 | 125
Sr.No | Parameters | Specification | Method of Checking | SC/CC | OBSERVATION |  | VENDEOR REMARK | GIL OBSERVATION
|  |  | TOLERANCE |  | MIN | MAX
1 | Total Length | 500±0.5 | Digital Height Gauge | M | 500.04 | 500.2 | OK
2 | Runout at small end | 0.2 Max | Dial Gauge / LHG | M | 0.11 | 0.1 | OK
3 | Threading Size | M10X1.25-6g | Thread Ring Gauge | M | OK | OK | OK
4 | Distance 3 | 15.6+0.5 | Profile Projector | M | 15.69 | 15.8 | OK
5 | Distance 4 | 14+0.5 | Profile Projector | M | 14.18 | 14.26 | OK
6 | Circularity 1 | 0.05 | Dial Gauge / LHG | M | 0.023 | 0.031 | OK
7 | Straightness 1 | 0.08 | Dial Gauge / LHG | M | 0.029 | 0.057 | OK
8 | Length | 208.3 +0.5 | Profile Projector | M | 208.43 | 208.64 | OK
9 | Surface Roughness 1 | 0.01-0.1 | Surface Roughness Tester | F | 0.034 | 0.058 | OK
10 | Threading Length | 18+1 | Profile Projector | M | 18.21 | 18.48 | OK
11 | OD(After Plating) | Ø9.960-9.986 | Digital Micrometer | F | 9.962 | 9.98 | OK
12 | Threading Size | M10X1.25-6g | Thread Ring Gauge | M | OK | OK | OK
13 | Runout at Big end | 0.2 Max | Dial Gauge / LHG | M | 0.1 | 0.15 | OK
14 | Outer Diameter | Ø8.8±0.07 | Profile Projector | M | 8.82 | 8.825 | OK
15 | Radius | 0.7±0.06 | Profile Projector | M | 0.691 | 0.714 | OK
16 | Plating Length | 12±5µm | Thickness Tester | F | 13 | 15 | OK
17 | Free from Pin hole, Rough Surface , Blister & Plating Defect & Material Defect ) | Not allowed | Visual | M | OK | OK | OK
18 | No Chatter , Scratch ,Crack, line mark ,Abration & Bruise on Surface of Ø10.0 | Not allowed | Visual | M | OK | OK | OK
19 | Chrome Hardness (M) | 800 HV @25 gm Load | Micro Hardness Tester | M | OK | OK | OK
20 | Corrosion Resistance (M) | 12 Hrs Rating 09 Min | SST Chamber | F | OK | OK | OK
21 | Bin are cleaned | Bin should be clean | Visual | - | OK | OK | OK
22 | Material (S) | SAE1035 Heat no .4525963 | Verify With RM TC | S | OK | OK | OK
VENDER'S REMARKS : |  |  | GABRIEL REMARKS :
WE HEARBY CERTIFIED BY INSPECTION PERFORMED IS AS PER AGREED Q.A. PLAN / P.O TO MEET DRAWING REQUIREMENTS. O Accepted O Accepted under concession. O Rejected |  |  | LOT DECISION- O Accepted O Accepted under concession. O Rejected |  |  |  | SAMPLE SIZE (n) ACCEPTED (a) REJECTED ®
CHECKED BY :- |  | APPROVED BY:- |  |  | CHECKED BY :- DATE :- |  | APPROVED BY:- DATE
REASONS FOR REJECTION/ DEVIATION :- F/PL/QAD/06 REV 00

## 04.05.2026
MEGACOAT SURFACE TREATMENTS LLP
PISTON ROD- PRE-DISPATCH INSPECTION REPORT
CUSTOMER NAME :- GABRIEL INDIA LTD Nashik |  | INVOICE NO: -R2/MF/26-27/0651 |  |  |  |  | Sampling Plan
[7 empty] | LOT SIZE | SAMPLING SIZE
|  | DISPATCH QTY: 50 Nos |  |  |  |  | 51 TO 90 | 3
[7 empty] | 91 TO 150 | 5
|  | VENDER CODE :- 100960 |  |  |  |  | 151 TO 280 | 8
[7 empty] | 281 TO 500 | 13
Part No :- 204040085 |  | Invoice Date :-08.06.2026 |  |  |  |  | 501 TO 1200 | 20
Rev no/date : 0 (01.09.2025) | [6 empty] | 1201 TO 3000 | 32
Part Name :-GTX -400 |  | SAMPLE SIZE : 05 Nos. |  |  |  |  | 3001 TO 10000 | 50
[7 empty] | 10000 TO 350000 | 80
[7 empty] | 350000 TO 1500000 | 125
Sr.No | Parameters | Specification | Method of Checking | SC/CC | OBSERVATION |  | VENDEOR REMARK | GIL OBSERVATION
|  |  | TOLERANCE |  | MIN | MAX
1 | Total Length | 500±0.5 | Digital Height Gauge | M | 500.13 | 500.28 | OK
2 | Runout at small end | 0.2 Max | Dial Gauge / LHG | M | 0.09 | 0.13 | OK
3 | Threading Size | M10X1.25-6g | Thread Ring Gauge | M | OK | OK | OK
4 | Distance 3 | 15.6+0.5 | Profile Projector | M | 15.77 | 15.86 | OK
5 | Distance 4 | 14+0.5 | Profile Projector | M | 14.13 | 14.21 | OK
6 | Circularity 1 | 0.05 | Dial Gauge / LHG | M | 0.019 | 0.034 | OK
7 | Straightness 1 | 0.08 | Dial Gauge / LHG | M | 0.037 | 0.058 | OK
8 | Length | 208.3 +0.5 | Profile Projector | M | 208.39 | 208.61 | OK
9 | Surface Roughness 1 | 0.01-0.1 | Surface Roughness Tester | F | 0.032 | 0.051 | OK
10 | Threading Length | 18+1 | Profile Projector | M | 18.26 | 18.52 | OK
11 | OD(After Plating) | Ø9.960-9.986 | Digital Micrometer | F | 9.969 | 9.976 | OK
12 | Threading Size | M10X1.25-6g | Thread Ring Gauge | M | OK | OK | OK
13 | Runout at Big end | 0.2 Max | Dial Gauge / LHG | M | 0.08 | 0.12 | OK
14 | Outer Diameter | Ø8.8±0.07 | Profile Projector | M | 8.793 | 8.812 | OK
15 | Radius | 0.7±0.06 | Profile Projector | M | 0.685 | 0.721 | OK
16 | Plating Length | 12±5µm | Thickness Tester | F | 13 | 15 | OK
17 | Free from Pin hole, Rough Surface , Blister & Plating Defect & Material Defect ) | Not allowed | Visual | M | OK | OK | OK
18 | No Chatter , Scratch ,Crack, line mark ,Abration & Bruise on Surface of Ø10.0 | Not allowed | Visual | M | OK | OK | OK
19 | Chrome Hardness (M) | 800 HV @25 gm Load | Micro Hardness Tester | M | OK | OK | OK
| Bin are cleaned | Bin should be clean | Visual | - | OK | OK | OK
20 | Corrosion Resistance (M) | 12 Hrs Rating 09 Min | SST Chamber | F | OK | OK | OK
21 | Material (S) | SAE1035 Heat no .B80548 | Verify With RM TC | S | OK | OK | OK
VENDER'S REMARKS : |  |  | GABRIEL REMARKS :
WE HEARBY CERTIFIED BY INSPECTION PERFORMED IS AS PER AGREED Q.A. PLAN / P.O TO MEET DRAWING REQUIREMENTS. O Accepted O Accepted under concession. O Rejected |  |  | LOT DECISION- O Accepted O Accepted under concession. O Rejected |  |  |  | SAMPLE SIZE (n) ACCEPTED (a) REJECTED ®
CHECKED BY :- |  | APPROVED BY:- |  |  | CHECKED BY :- DATE :- |  | APPROVED BY:- DATE
REASONS FOR REJECTION/ DEVIATION :- F/PL/QAD/06 REV 00

## 06.05.2026
MEGACOAT SURFACE TREATMENTS LLP
PISTON ROD- PRE-DISPATCH INSPECTION REPORT
CUSTOMER NAME :- GABRIEL INDIA LTD Nashik |  | INVOICE NO: -R2/MF/26-27/0288 |  |  |  |  | Sampling Plan
[7 empty] | LOT SIZE | SAMPLING SIZE
|  | DISPATCH QTY: 270 Nos |  |  |  |  | 51 TO 90 | 3
[7 empty] | 91 TO 150 | 5
|  | VENDER CODE :- 100960 |  |  |  |  | 151 TO 280 | 8
[7 empty] | 281 TO 500 | 13
Part No :- 204040085 |  | Invoice Date :- 06.05.2026 |  |  |  |  | 501 TO 1200 | 20
Rev no/date : 0 (01.09.2025) | [6 empty] | 1201 TO 3000 | 32
Part Name :-GTX -400 |  | SAMPLE SIZE : 08 Nos. |  |  |  |  | 3001 TO 10000 | 50
[7 empty] | 10000 TO 350000 | 80
[7 empty] | 350000 TO 1500000 | 125
Sr.No | Parameters | Specification | Method of Checking | SC/CC | OBSERVATION |  | VENDEOR REMARK | GIL OBSERVATION
|  |  | TOLERANCE |  | MIN | MAX
1 | Total Length | 500±0.5 | Digital Height Gauge | M | 500.08 | 500.21 | OK
2 | Runout at small end | 0.2 Max | Dial Gauge / LHG | M | 0.12 | 0.14 | OK
3 | Threading Size | M10X1.25-6g | Thread Ring Gauge | M | OK | OK | OK
4 | Distance 3 | 15.6+0.5 | Profile Projector | M | 15.79 | 15.91 | OK
5 | Distance 4 | 14+0.5 | Profile Projector | M | 14.13 | 14.27 | OK
6 | Circularity 1 | 0.05 | Dial Gauge / LHG | M | 0.021 | 0.035 | OK
7 | Straightness 1 | 0.08 | Dial Gauge / LHG | M | 0.043 | 0.062 | OK
8 | Length | 208.3 +0.5 | Profile Projector | M | 208.42 | 208.64 | OK
9 | Surface Roughness 1 | 0.01-0.1 | Surface Roughness Tester | F | 0.043 | 0.057 | OK
10 | Threading Length | 18+1 | Profile Projector | M | 18.31 | 18.54 | OK
11 | OD(After Plating) | Ø9.960-9.986 | Digital Micrometer | F | 9.966 | 9.975 | OK
12 | Threading Size | M10X1.25-6g | Thread Ring Gauge | M | OK | OK | OK
13 | Runout at Big end | 0.2 Max | Dial Gauge / LHG | M | 0.12 | 0.16 | OK
14 | Outer Diameter | Ø8.8±0.07 | Profile Projector | M | 8.789 | 8.837 | OK
15 | Radius | 0.7±0.06 | Profile Projector | M | 0.698 | 0.715 | OK
16 | Plating Length | 12±5µm | Thickness Tester | F | 14 | 16 | OK
17 | Free from Pin hole, Rough Surface , Blister & Plating Defect & Material Defect ) | Not allowed | Visual | M | OK | OK | OK
18 | No Chatter , Scratch ,Crack, line mark ,Abration & Bruise on Surface of Ø10.0 | Not allowed | Visual | M | OK | OK | OK
19 | Chrome Hardness (M) | 800 HV @25 gm Load | Micro Hardness Tester | M | OK | OK | OK
| Bin are cleaned | Bin should be clean | Visual | - | OK | OK | OK
20 | Corrosion Resistance (M) | 12 Hrs Rating 09 Min | SST Chamber | F | OK | OK | OK
21 | Material (S) | SAE1035 Heat no .B80548 | Verify With RM TC | S | OK | OK | OK
VENDER'S REMARKS : |  |  | GABRIEL REMARKS :
WE HEARBY CERTIFIED BY INSPECTION PERFORMED IS AS PER AGREED Q.A. PLAN / P.O TO MEET DRAWING REQUIREMENTS. O Accepted O Accepted under concession. O Rejected |  |  | LOT DECISION- O Accepted O Accepted under concession. O Rejected |  |  |  | SAMPLE SIZE (n) ACCEPTED (a) REJECTED ®
CHECKED BY :- |  | APPROVED BY:- |  |  | CHECKED BY :- DATE :- |  | APPROVED BY:- DATE
REASONS FOR REJECTION/ DEVIATION :- F/PL/QAD/06 REV 00