## 20.04.2026
MEGACOAT SURFACE TREATMENTS LLP
PISTON ROD- PRE-DISPATCH INSPECTION REPORT
CUSTOMER NAME :- GABRIEL INDIA LTD (NASHIK ) |  | INVOICE NO: -R2/MF/26-27/0210 |  |  |  |  | Sampling Plan
[7 empty] | LOT SIZE | SAMPLING SIZE
|  | DISPATCH QTY: 120 Nos |  |  |  |  | 51 TO 90 | 3
[7 empty] | 91 TO 150 | 5
|  | VENDER CODE :- 100960 |  |  |  |  | 151 TO 280 | 8
[7 empty] | 281 TO 500 | 13
Part No :- 204040085 |  | Invoice Date :28.04.2026 |  |  |  |  | 501 TO 1200 | 20
Rev no/date : A3 (17.02.25) |  | MATERIAL T.C NO:-4525745 |  |  |  |  | 1201 TO 3000 | 32
Part Name :-GTX -400 |  | SAMPLE SIZE : 5. |  |  |  |  | 3001 TO 10000 | 50
[7 empty] | 10000 TO 350000 | 80
[7 empty] | 350000 TO 1500000 | 125
Sr.No | Parameters | Specification | Method of Checking | SC/CC | OBSERVATION |  | VENDEOR REMARK | GIL OBSERVATION
|  |  | TOLERANCE |  | MIN | MAX
1 | Threading Size | M10 x 1.25 - 6g | Thread Ring Gauge | M | OK | OK | OK
2 | Chamfer 1 | C1X45° | Profile Projector |  | OK | OK | OK |  | 13500
3 | Threading Length | 18+1 | Profile Projector | M | 18.24 | 18.34 | OK
5 | Runout at small end | 0.1 A | Dial Gauge |  | 0.02 | 0.03
6 | Surface Roughness 1 | 0.1 | Surface Roughness Tester | M | 0.04 | 0.056 | OK
7 | Distance 1 | 208.3 +0.5 | Profile Projector |  | 208.35 | 208.45 | OK
8 | OD(After Plating) | Ø9.960-9.986 | Digital Micrometer | F | 9.962 | 9.982 | OK
9 | Circularity 1 | 0.05 | Dial Gauge | M | 0.02 | 0.04 | OK
10 | Straightness 1 | 0.08 | Dial Gauge | M | 0.04 | 0.06 | OK
11 | Distance 3 | 15.6+0.5 | Profile Projector | M | 15.7 | 15.97 | OK
12 | Distance 4 | 14+0.5 | Profile Projector |  | 14.3 | 14.4 | OK
13 | OD 1 | 8.5-0.1 | Profile Projector |  | 8.4 | 8.48 | OK
14 | Threading Size | M10X1.25-6g | Thread Ring Gauge |  | OK | OK | OK
15 | Runout at Big end | 0.1 A | Dial Gauge | M | 0.05 | 0.086 | OK
16 | Distance 5 | 3.5-0.2 | Profile Projector |  | 3.36 | 3.43 | OK
17 | Total Length | 500±0.5 | Digital Height Gauge | M | 500.01 | 500.2 | OK
18 | Plating Length | ~456.4 | Digital Height Gauge |  | 456.32 | 456.4 | OK
19 | OD 3 | Ø8.8±0.05 | Snap gauge | M | OK | OK | OK
20 | Plating Length | 12±5µ | Thickness Tester |  | 13 | 16 | OK
21 | Free from Pin hole, Rough Surface , Blister & Plating Defect & Material Defect (100%) (M) | Not allowed | Visual | M | OK | OK | OK
22 | No Chatter , Scratch ,Crack, line mark ,Abration & Bruise on Surface of Ø10.0 (100%) (M) | Not allowed | Visual | M | OK | OK | OK
23 | Material (S) | SAE1035 | Verify With RM TC |  | OK | OK | OK
| Bin are cleaned | Bin should be clean | Visual | - | OK | OK | OK
24 | Chrome Hardness (M) | 800 HV @25 gm Load | Micro Hardness Tester | M | OK | OK | OK
25 | Corrosion Resistance (M) | 48 Hrs Rating 08 Hrs | SST Chamber | F | OK | OK | OK
26 | Packaging mode | 25 Nos. | currogated box |  | OK | OK | OK
VENDER'S REMARKS : |  |  | GABRIEL REMARKS :
WE HEARBY CERTIFIED BY INSPECTION PERFORMED IS AS PER AGREED Q.A. PLAN / P.O TO MEET DRAWING REQUIREMENTS. O Accepted O Accepted under concession. O Rejected |  |  | LOT DECISION- O Accepted O Accepted under concession. O Rejected |  |  |  | SAMPLE SIZE (n) ACCEPTED (a) REJECTED ®
CHECKED BY :- |  | APPROVED BY:- |  |  | CHECKED BY :- DATE :- |  | APPROVED BY:- DATE
REASONS FOR REJECTION/ DEVIATION :- F/PL/QAD/06 REV 00

## GTX 400 (3)
MEGACOAT SURFACE TREATMENTS LLP
PISTON ROD- PRE-DISPATCH INSPECTION REPORT
CUSTOMER NAME :- GABRIEL INDIA LTD (NASHIK ) |  | INVOICE NO: -R2/MF/26-27/133 |  |  |  |  | Sampling Plan
[7 empty] | LOT SIZE | SAMPLING SIZE
|  | DISPATCH QTY: 214 Nos |  |  |  |  | 51 TO 90 | 3
[7 empty] | 91 TO 150 | 5
|  | VENDER CODE :- 100960 |  |  |  |  | 151 TO 280 | 8
[7 empty] | 281 TO 500 | 13
Part No :- 204040085 |  | Invoice Date :17.04.2026 |  |  |  |  | 501 TO 1200 | 20
Rev no/date : A3 (17.02.25) |  | MATERIAL T.C NO:-4525745 |  |  |  |  | 1201 TO 3000 | 32
Part Name :-GTX -400 |  | SAMPLE SIZE : 8 Nos. |  |  |  |  | 3001 TO 10000 | 50
[7 empty] | 10000 TO 350000 | 80
[7 empty] | 350000 TO 1500000 | 125
Sr.No | Parameters | Specification | Method of Checking | SC/CC | OBSERVATION |  | VENDEOR REMARK | GIL OBSERVATION
|  |  | TOLERANCE |  | MIN | MAX
1 | Threading Size | M10 x 1.25 - 6g | Thread Ring Gauge | M | OK | OK | OK
2 | Chamfer 1 | C1X45° | Profile Projector |  | OK | OK | OK |  | 13500
3 | Threading Length | 18+1 | Profile Projector | M | 18.3 | 18.4 | OK
5 | Runout at small end | 0.1 A | Dial Gauge |  | 0.02 | 0.05
6 | Surface Roughness 1 | 0.1 | Surface Roughness Tester | M | 0.04 | 0.056 | OK
7 | Distance 1 | 208.3 +0.5 | Profile Projector |  | 208.24 | 208.42 | OK
8 | OD(After Plating) | Ø9.960-9.986 | Digital Micrometer | F | 9.962 | 9.982 | OK
9 | Circularity 1 | 0.05 | Dial Gauge | M | 0.02 | 0.04 | OK
10 | Straightness 1 | 0.08 | Dial Gauge | M | 0.04 | 0.062 | OK
11 | Distance 3 | 15.6+0.5 | Profile Projector | M | 15.74 | 15.97 | OK
12 | Distance 4 | 14+0.5 | Profile Projector |  | 14.34 | 14.4 | OK
13 | OD 1 | 8.5-0.1 | Profile Projector |  | 8.42 | 8.48 | OK
14 | Threading Size | M10X1.25-6g | Thread Ring Gauge |  | OK | OK | OK
15 | Runout at Big end | 0.1 A | Dial Gauge | M | 0.052 | 0.086 | OK
16 | Distance 5 | 3.5-0.2 | Profile Projector |  | 3.36 | 3.43 | OK
17 | Total Length | 500±0.5 | Digital Height Gauge | M | 500.01 | 500.2 | OK
18 | Plating Length | ~456.4 | Digital Height Gauge |  | 456.3 | 456.4 | OK
19 | OD 3 | Ø8.8±0.05 | Snap gauge | M | OK | OK | OK
20 | Plating Length | 12±5µ | Thickness Tester |  | 12 | 16 | OK
21 | Free from Pin hole, Rough Surface , Blister & Plating Defect & Material Defect (100%) (M) | Not allowed | Visual | M | OK | OK | OK
22 | No Chatter , Scratch ,Crack, line mark ,Abration & Bruise on Surface of Ø10.0 (100%) (M) | Not allowed | Visual | M | OK | OK | OK
23 | Material (S) | SAE1035 | Verify With RM TC |  | OK | OK | OK
24 | Chrome Hardness (M) | 800 HV @25 gm Load | Micro Hardness Tester | M | OK | OK | OK
| Bin are cleaned | Bin should be clean | Visual | - | OK | OK | OK
25 | Corrosion Resistance (M) | 48 Hrs Rating 08 Hrs | SST Chamber | F | OK | OK | OK
26 | Packaging mode | 25 Nos. | currogated box |  | OK | OK | OK
VENDER'S REMARKS : |  |  | GABRIEL REMARKS :
WE HEARBY CERTIFIED BY INSPECTION PERFORMED IS AS PER AGREED Q.A. PLAN / P.O TO MEET DRAWING REQUIREMENTS. O Accepted O Accepted under concession. O Rejected |  |  | LOT DECISION- O Accepted O Accepted under concession. O Rejected |  |  |  | SAMPLE SIZE (n) ACCEPTED (a) REJECTED ®
CHECKED BY :- |  | APPROVED BY:- |  |  | CHECKED BY :- DATE :- |  | APPROVED BY:- DATE
REASONS FOR REJECTION/ DEVIATION :- F/PL/QAD/06 REV 00