## 20.04.26
MEGACOAT SURFACE TREATMENTS LLP
CUSTOMER NAME & ADDRESS |  |  | SAMPLE INSPECTION REPORT
M/S Gabriel India Limited
B2, MIDC Area, |  |  | LOT SIZE (N) - | 1600 | SAMPLING PLAN SSP (0.65)
Ambad, Nashik - 422010 |  |  |  |  | LOT SIZE |  | SAMPLE SIZE
VENDOR CODE - 100960 |  |  | SAMPLE SIZE (n) | 32 | 51 TO 90 |  | 3
[5 empty] | 90 TO 150 |  | 5
D/C NO. - | R2/MF/26-27/0867 |  | DATE OF REPORT - | 24.06.2026 | 151 TO 280 |  | 8
D/C DATE - | 24.06.2026 |  |  |  | 281 TO 500 |  | 13
[5 empty] | 501 TO 1,200 |  | 20
[5 empty] | 1,201 TO 3,200 |  | 32
PART NO.- | 34040205 |  | PART NAME - | KOLA / KOPJ | 3,201 TO 10,000 |  | 50
CURRENT REV. NO - | 00/12.08.19 |  |  |  | 10,001 TO 35,000 |  | 80
[5 empty] | 35,001 TO 1,50,000 |  | 125
PARAMETER | SPECIFICATION | SC/CC | METHOD OF CHECKING | OBSERVATIONS |  | REMARK | GIL OBSERVATIONS
| AS PER GIL INSP. STD. |  |  | MIN. | MAX. | PASS / FAIL
Total Length of Piston Rod | 154.9 ± 0.40 | _ | Digital Vernier Caliper | 154.88 | 155.1 | PASS
Total thread length-with TRG (M) | 20 +1.0 | M | Profile Projector | 20.29 | 20.68 | PASS
Thread (M) | M10 x 1.25 - 6g | M | Thread Ring Gauge | OK | OK | PASS
Plating length of Piston Rod (M) | 117.3 ± 0.40 | M | Profile Projector | 117.27 | 117.51 | PASS
Circularity of Rod (F) | 0.01 Max | F | Dial Gauge | 0.003 | 0.008 | PASS
Cylindricity of Rod (F) | 0.02 Max | _ | Dial Gauge | 0.012 | 0.015 | PASS
Surface roughness ( Ra) (F) | 0.10 Max | F | Surface RoughnessTester | 0.014 | 0.072 | PASS
Piston end Plain Dia.(F) (100%) | Ø 7.0 -0.005/ -0.027 | F | Ring Gauge | OK | OK | PASS
Piston end , Plain Dia.length (M) | 17.6 ± 0.1 | M | Profile Projector | 17.57 | 17.6 | PASS
Circularity of rod- Piston end | 0.01 Max | M | Dial Gauge | 0.003 | 0.008 | PASS
Run out at Piston end of rod (M) | 0.05 Max | _ | Dial Gauge | 0.017 | 0.034 | PASS
Piston end Hole Size (M2) | Ø3.20 +0.20 | M2 | Digital Vernier Caliper | 3.24 | 3.36 | PASS
Piston end Hole depth (M2) | 3 -0.50 | M2 | Digital Vernier Caliper | 2.59 | 2.83 | PASS
Chamfer on Piston end | 0.50 x 45° | _ | Profile Projector | 0.49x 44°03' | 0.52x 44°22' | PASS
Plating Thickness after P.C.G.(F) | 15 ± 4 Micron | F | Thickness Tester | 13 | 18 | PASS
Rod Dia after PCG (100%) | Ø 10.960 - 10.986 | _ | Air Gauge / Digital Gauge | 10.963 | 10.981 | PASS
Radius (M) | R 0.2 | _ | Profile Projector | 0.193 | 0.348 | PASS
Chamfer Distance (M) | 1 ±0.5 | M | Profile Projector | 0.974 | 1.314 | PASS
Chamfer Angle (M) | 10° ±5° | M | Profile Projector | 12°07' | 14°18' | PASS
Chamfer (M2) | 0.2 to 0.3 x30° | M2 | Profile Projector | 0.264x28°14' | 0.289x29°01' | PASS
Free from Pin hole, Rough Surface , Blister & Plating Defect & Material Defect (100%) (M) | Not allowed | _ | Visual | OK | OK | PASS
No Chatter , Hexagon,Flate surface,Damage,Scratch Mark ,line mark ,Crack mark , Abration & Bruise on Surface of Ø11.0 (100%) (M) | Not allowed | M | Visual | OK | OK | PASS
Chrome Hardness (M) | 800 HV @ 50 gm Load | M | Micro Hardness Tester | Report Sent Once in Month |  | PASS
Bin are cleaned | Bin should be clean | - | Visual | OK |  | PASS
Corrosion Resistance (M) | 12 Hrs Rating 10 | _ | SST Chamber | Report Sent Once in Month |  | PASS
Material | SEA 1035 BAR 3404010 AS PER GP 136-5 Heat no:- 4525963 | _ | RMTC Verify | OK |  | PASS
PACKING MODE | 100 Nos. | _ | Plastic Seprration Bin | OK |  | PASS
VENDOR'S REMARKS - |  |  |  | GABRIEL REMARKS -
We hereby certify that inspection & test performed are as per
agreed Quality plan / P. O. to meet drawing requirements. |  |  |  | LOT DECISION - |  | SAMPLE SIZE (n) =
| Accepted |  |  | Accepted |  | ACCEPTED (a) =
| Accepted Under Deviation |  |  | Accepted Under Deviation
| Rejected |  |  | Rejected |  | REJECTED ( r) =
CHECKED BY |  |  |  | CHECKED BY |  | APPROVED BY
DATE |  |  |  | DATE |  | DATE
GIL REMARKS FOR REJECTION / DEVIATION. -
F/PL/QAD/06REV 00

## 15.09.2025
MEGACOAT SURFACE TREATMENTS LLP
CUSTOMER NAME & ADDRESS |  |  | SAMPLE INSPECTION REPORT
M/S Gabriel India Limited
B2, MIDC Area, |  |  | LOT SIZE (N) - | 4700 | SAMPLING PLAN SSP (0.65)
Ambad, Nashik - 422010 |  |  |  |  | LOT SIZE |  | SAMPLE SIZE
VENDOR CODE - 100960 |  |  | SAMPLE SIZE (n) | 50 | 51 TO 90 |  | 3
[5 empty] | 90 TO 150 |  | 5
D/C NO. - | R2/MF/26-27/0964 |  | DATE OF REPORT - | 02.07.2026 | 151 TO 280 |  | 8
D/C DATE - | 02.07.2026 |  |  |  | 281 TO 500 |  | 13
[5 empty] | 501 TO 1,200 |  | 20
[5 empty] | 1,201 TO 3,200 |  | 32
PART NO.- | 34040205 |  | PART NAME - | KOLA / KOPJ | 3,201 TO 10,000 |  | 50
CURRENT REV. NO - | 00/12.08.19 |  |  |  | 10,001 TO 35,000 |  | 80
[5 empty] | 35,001 TO 1,50,000 |  | 125
PARAMETER | SPECIFICATION | SC/CC | METHOD OF CHECKING | OBSERVATIONS |  | REMARK | GIL OBSERVATIONS
| AS PER GIL INSP. STD. |  |  | MIN. | MAX. | PASS / FAIL
Total Length of Piston Rod | 154.9 ± 0.40 | _ | Digital Vernier Caliper | 154.97 | 155.11 | PASS
Total thread length-with TRG (M) | 20 +1.0 | M | Profile Projector | 20.32 | 20.58 | PASS
Thread (M) | M10 x 1.25 - 6g | M | Thread Ring Gauge | OK | OK | PASS
Plating length of Piston Rod (M) | 117.3 ± 0.40 | M | Profile Projector | 117.29 | 117.45 | PASS
Circularity of Rod (F) | 0.01 Max | F | Dial Gauge | 0.005 | 0.008 | PASS
Cylindricity of Rod (F) | 0.02 Max | _ | Dial Gauge | 0.011 | 0.014 | PASS
Surface roughness ( Ra) (F) | 0.10 Max | F | Surface RoughnessTester | 0.028 | 0.074 | PASS
Piston end Plain Dia.(F) (100%) | Ø 7.0 -0.005/ -0.027 | F | Ring Gauge | OK | OK | PASS
Piston end , Plain Dia.length (M) | 17.6 ± 0.1 | M | Profile Projector | 17.58 | 17.62 | PASS
Circularity of rod- Piston end | 0.01 Max | M | Dial Gauge | 0.004 | 0.008 | PASS
Run out at Piston end of rod (M) | 0.05 Max | _ | Dial Gauge | 0.023 | 0.039 | PASS
Piston end Hole Size (M2) | Ø3.20 +0.20 | M2 | Digital Vernier Caliper | 3.25 | 3.32 | PASS
Piston end Hole depth (M2) | 3 -0.50 | M2 | Digital Vernier Caliper | 2.58 | 2.83 | PASS
Chamfer on Piston end | 0.50 x 45° | _ | Profile Projector | 0.49x 44°13' | 0.51x 44°59' | PASS
Plating Thickness after P.C.G.(F) | 15 ± 4 Micron | F | Thickness Tester | 14 | 18 | PASS
Rod Dia after PCG (100%) | Ø 10.960 - 10.986 | _ | Air Gauge / Digital Gauge | 10.964 | 10.983 | PASS
Radius (M) | R 0.2 | _ | Profile Projector | 0.197 | 0.289 | PASS
Chamfer Distance (M) | 1 ±0.5 | M | Profile Projector | 0.914 | 1.211 | PASS
Chamfer Angle (M) | 10° ±5° | M | Profile Projector | 10°17' | 12°01' | PASS
Chamfer (M2) | 0.2 to 0.3 x30° | M2 | Profile Projector | 0.254x28°24' | 0.286x29°05' | PASS
Free from Pin hole, Rough Surface , Blister & Plating Defect & Material Defect (100%) (M) | Not allowed | _ | Visual | OK | OK | PASS
No Chatter , Hexagon,Flate surface,Damage,Scratch Mark ,line mark ,Crack mark , Abration & Bruise on Surface of Ø11.0 (100%) (M) | Not allowed | M | Visual | OK | OK | PASS
Chrome Hardness (M) | 800 HV @ 50 gm Load | M | Micro Hardness Tester | Report Sent Once in Month |  | PASS
Bin are cleaned | Bin should be clean | - | Visual | OK |  | PASS
Corrosion Resistance (M) | 12 Hrs Rating 10 | _ | SST Chamber | Report Sent Once in Month |  | PASS
Material | SEA 1035 BAR 3404010 AS PER GP 136-5 Heat no:- 4525963 | _ | RMTC Verify | OK |  | PASS
PACKING MODE | 100 Nos. | _ | Plastic Seprration Bin | OK |  | PASS
VENDOR'S REMARKS - |  |  |  | GABRIEL REMARKS -
We hereby certify that inspection & test performed are as per
agreed Quality plan / P. O. to meet drawing requirements. |  |  |  | LOT DECISION - |  | SAMPLE SIZE (n) =
| Accepted |  |  | Accepted |  | ACCEPTED (a) =
| Accepted Under Deviation |  |  | Accepted Under Deviation
| Rejected |  |  | Rejected |  | REJECTED ( r) =
CHECKED BY |  |  |  | CHECKED BY |  | APPROVED BY
DATE |  |  |  | DATE |  | DATE
GIL REMARKS FOR REJECTION / DEVIATION. -
F/PL/QAD/06REV 00

## 12.09.2025
MEGACOAT SURFACE TREATMENTS LLP
CUSTOMER NAME & ADDRESS |  |  | SAMPLE INSPECTION REPORT
M/S Gabriel India Limited
B2, MIDC Area, |  |  | LOT SIZE (N) - | 400 | SAMPLING PLAN SSP (0.65)
Ambad, Nashik - 422010 |  |  |  |  | LOT SIZE |  | SAMPLE SIZE
VENDOR CODE - 100960 |  |  | SAMPLE SIZE (n) | 13 | 51 TO 90 |  | 3
[5 empty] | 90 TO 150 |  | 5
D/C NO. - | R2/MF/26-27/1046 |  | DATE OF REPORT - | 07.07.2026 | 151 TO 280 |  | 8
D/C DATE - | 09.07.2026 |  |  |  | 281 TO 500 |  | 13
[5 empty] | 501 TO 1,200 |  | 20
[5 empty] | 1,201 TO 3,200 |  | 32
PART NO.- | 34040205 |  | PART NAME - | KOLA / KOPJ | 3,201 TO 10,000 |  | 50
CURRENT REV. NO - | 00/12.08.19 |  |  |  | 10,001 TO 35,000 |  | 80
[5 empty] | 35,001 TO 1,50,000 |  | 125
PARAMETER | SPECIFICATION | SC/CC | METHOD OF CHECKING | OBSERVATIONS |  | REMARK | GIL OBSERVATIONS
| AS PER GIL INSP. STD. |  |  | MIN. | MAX. | PASS / FAIL
Total Length of Piston Rod | 154.9 ± 0.40 | _ | Digital Vernier Caliper | 154.89 | 155.1 | PASS
Total thread length-with TRG (M) | 20 +1.0 | M | Profile Projector | 20.36 | 20.67 | PASS
Thread (M) | M10 x 1.25 - 6g | M | Thread Ring Gauge | OK | OK | PASS
Plating length of Piston Rod (M) | 117.3 ± 0.40 | M | Profile Projector | 117.28 | 117.51 | PASS
Circularity of Rod (F) | 0.01 Max | F | Dial Gauge | 0.004 | 0.007 | PASS
Cylindricity of Rod (F) | 0.02 Max | _ | Dial Gauge | 0.014 | 0.017 | PASS
Surface roughness ( Ra) (F) | 0.10 Max | F | Surface RoughnessTester | 0.029 | 0.065 | PASS
Piston end Plain Dia.(F) (100%) | Ø 7.0 -0.005/ -0.027 | F | Ring Gauge | OK | OK | PASS
Piston end , Plain Dia.length (M) | 17.6 ± 0.1 | M | Profile Projector | 17.59 | 17.62 | PASS
Circularity of rod- Piston end | 0.01 Max | M | Dial Gauge | 0.004 | 0.008 | PASS
Run out at Piston end of rod (M) | 0.05 Max | _ | Dial Gauge | 0.026 | 0.037 | PASS
Piston end Hole Size (M2) | Ø3.20 +0.20 | M2 | Digital Vernier Caliper | 3.26 | 3.3 | PASS
Piston end Hole depth (M2) | 3 -0.50 | M2 | Digital Vernier Caliper | 2.63 | 2.82 | PASS
Chamfer on Piston end | 0.50 x 45° | _ | Profile Projector | 0.49x 44°23' | 0.50x 45°01' | PASS
Plating Thickness after P.C.G.(F) | 15 ± 4 Micron | F | Thickness Tester | 14 | 16 | PASS
Rod Dia after PCG (100%) | Ø 10.960 - 10.986 | _ | Air Gauge / Digital Gauge | 10.964 | 10.982 | PASS
Radius (M) | R 0.2 | _ | Profile Projector | 0.194 | 0.214 | PASS
Chamfer Distance (M) | 1 ±0.5 | M | Profile Projector | 1.01 | 1.23 | PASS
Chamfer Angle (M) | 10° ±5° | M | Profile Projector | 10°27' | 13°31' | PASS
Chamfer (M2) | 0.2 to 0.3 x30° | M2 | Profile Projector | 0.254x28°24' | 0.286x29°05' | PASS
Free from Pin hole, Rough Surface , Blister & Plating Defect & Material Defect (100%) (M) | Not allowed | _ | Visual | OK | OK | PASS
No Chatter , Hexagon,Flate surface,Damage,Scratch Mark ,line mark ,Crack mark , Abration & Bruise on Surface of Ø11.0 (100%) (M) | Not allowed | M | Visual | OK | OK | PASS
Chrome Hardness (M) | 800 HV @ 50 gm Load | M | Micro Hardness Tester | Report Sent Once in Month |  | PASS
Bin are cleaned | Bin should be clean | - | Visual | OK |  | PASS
Corrosion Resistance (M) | 12 Hrs Rating 10 | _ | SST Chamber | Report Sent Once in Month |  | PASS
Material | SEA 1035 BAR 3404010 AS PER GP 136-5 Heat no:- 4525963 | _ | RMTC Verify | OK |  | PASS
PACKING MODE | 100 Nos. | _ | Plastic Seprration Bin | OK |  | PASS
VENDOR'S REMARKS - |  |  |  | GABRIEL REMARKS -
We hereby certify that inspection & test performed are as per
agreed Quality plan / P. O. to meet drawing requirements. |  |  |  | LOT DECISION - |  | SAMPLE SIZE (n) =
| Accepted |  |  | Accepted |  | ACCEPTED (a) =
| Accepted Under Deviation |  |  | Accepted Under Deviation
| Rejected |  |  | Rejected |  | REJECTED ( r) =
CHECKED BY |  |  |  | CHECKED BY |  | APPROVED BY
DATE |  |  |  | DATE |  | DATE
GIL REMARKS FOR REJECTION / DEVIATION. -
F/PL/QAD/06REV 00

## 24.08.2025
MEGACOAT SURFACE TREATMENTS LLP
CUSTOMER NAME & ADDRESS |  |  | SAMPLE INSPECTION REPORT
M/S Gabriel India Limited
B2, MIDC Area, |  |  | LOT SIZE (N) - | 1400 | SAMPLING PLAN SSP (0.65)
Ambad, Nashik - 422010 |  |  |  |  | LOT SIZE |  | SAMPLE SIZE
VENDOR CODE - 100960 |  |  | SAMPLE SIZE (n) | 32 | 51 TO 90 |  | 3
[5 empty] | 90 TO 150 |  | 5
D/C NO. - | R2/MF/26-27/666 |  | DATE OF REPORT - | 09.06.2026 | 151 TO 280 |  | 8
D/C DATE - | 09.06.2026 |  |  |  | 281 TO 500 |  | 13
[5 empty] | 501 TO 1,200 |  | 20
[5 empty] | 1,201 TO 3,200 |  | 32
PART NO.- | 34040205 |  | PART NAME - | KOLA / KOPJ | 3,201 TO 10,000 |  | 50
CURRENT REV. NO - | 00/12.08.19 |  |  |  | 10,001 TO 35,000 |  | 80
[5 empty] | 35,001 TO 1,50,000 |  | 125
PARAMETER | SPECIFICATION | SC/CC | METHOD OF CHECKING | OBSERVATIONS |  | REMARK | GIL OBSERVATIONS
| AS PER GIL INSP. STD. |  |  | MIN. | MAX. | PASS / FAIL
Total Length of Piston Rod | 154.9 ± 0.40 | _ | Digital Vernier Caliper | 154.88 | 155.1 | PASS
Total thread length-with TRG (M) | 20 +1.0 | M | Profile Projector | 20.29 | 20.68 | PASS
Thread (M) | M10 x 1.25 - 6g | M | Thread Ring Gauge | OK | OK | PASS
Plating length of Piston Rod (M) | 117.3 ± 0.40 | M | Profile Projector | 117.27 | 117.51 | PASS
Circularity of Rod (F) | 0.01 Max | F | Dial Gauge | 0.003 | 0.008 | PASS
Cylindricity of Rod (F) | 0.02 Max | _ | Dial Gauge | 0.012 | 0.015 | PASS
Surface roughness ( Ra) (F) | 0.10 Max | F | Surface RoughnessTester | 0.014 | 0.072 | PASS
Piston end Plain Dia.(F) (100%) | Ø 7.0 -0.005/ -0.027 | F | Ring Gauge | OK | OK | PASS
Piston end , Plain Dia.length (M) | 17.6 ± 0.1 | M | Profile Projector | 17.57 | 17.6 | PASS
Circularity of rod- Piston end | 0.01 Max | M | Dial Gauge | 0.003 | 0.008 | PASS
Run out at Piston end of rod (M) | 0.05 Max | _ | Dial Gauge | 0.017 | 0.034 | PASS
Piston end Hole Size (M2) | Ø3.20 +0.20 | M2 | Digital Vernier Caliper | 3.24 | 3.36 | PASS
Piston end Hole depth (M2) | 3 -0.50 | M2 | Digital Vernier Caliper | 2.59 | 2.83 | PASS
Chamfer on Piston end | 0.50 x 45° | _ | Profile Projector | 0.49x 44°03' | 0.52x 44°22' | PASS
Plating Thickness after P.C.G.(F) | 15 ± 4 Micron | F | Thickness Tester | 13 | 18 | PASS
Rod Dia after PCG (100%) | Ø 10.960 - 10.986 | _ | Air Gauge / Digital Gauge | 10.963 | 10.981 | PASS
Radius (M) | R 0.2 | _ | Profile Projector | 0.193 | 0.348 | PASS
Chamfer Distance (M) | 1 ±0.5 | M | Profile Projector | 0.974 | 1.314 | PASS
Chamfer Angle (M) | 10° ±5° | M | Profile Projector | 12°07' | 14°18' | PASS
Chamfer (M2) | 0.2 to 0.3 x30° | M2 | Profile Projector | 0.264x28°14' | 0.289x29°01' | PASS
Free from Pin hole, Rough Surface , Blister & Plating Defect & Material Defect (100%) (M) | Not allowed | _ | Visual | OK | OK | PASS
No Chatter , Hexagon,Flate surface,Damage,Scratch Mark ,line mark ,Crack mark , Abration & Bruise on Surface of Ø11.0 (100%) (M) | Not allowed | M | Visual | OK | OK | PASS
Chrome Hardness (M) | 800 HV @ 50 gm Load | M | Micro Hardness Tester | Report Sent Once in Month |  | PASS
Bin are cleaned | Bin should be clean | - | Visual | OK |  | PASS
Corrosion Resistance (M) | 12 Hrs Rating 10 | _ | SST Chamber | Report Sent Once in Month |  | PASS
Material | SEA 1035 BAR 3404010 AS PER GP 136-5 Heat no:- 4525963 | _ | RMTC Verify | OK |  | PASS
PACKING MODE | 100 Nos. | _ | Plastic Seprration Bin | OK |  | PASS
VENDOR'S REMARKS - |  |  |  | GABRIEL REMARKS -
We hereby certify that inspection & test performed are as per
agreed Quality plan / P. O. to meet drawing requirements. |  |  |  | LOT DECISION - |  | SAMPLE SIZE (n) =
| Accepted |  |  | Accepted |  | ACCEPTED (a) =
| Accepted Under Deviation |  |  | Accepted Under Deviation
| Rejected |  |  | Rejected |  | REJECTED ( r) =
CHECKED BY |  |  |  | CHECKED BY |  | APPROVED BY
DATE |  |  |  | DATE |  | DATE
GIL REMARKS FOR REJECTION / DEVIATION. -
F/PL/QAD/06REV 00

## 01.09.2025
MEGACOAT SURFACE TREATMENTS LLP
CUSTOMER NAME & ADDRESS |  |  | SAMPLE INSPECTION REPORT
M/S Gabriel India Limited
B2, MIDC Area, |  |  | LOT SIZE (N) - | 2100 | SAMPLING PLAN SSP (0.65)
Ambad, Nashik - 422010 |  |  |  |  | LOT SIZE |  | SAMPLE SIZE
VENDOR CODE - 100960 |  |  | SAMPLE SIZE (n) | 32 | 51 TO 90 |  | 3
[5 empty] | 90 TO 150 |  | 5
D/C NO. - | R2/MF/25-26/0692/994 |  | DATE OF REPORT - | 11.06.2026 | 151 TO 280 |  | 8
D/C DATE - | 11.06.2026 |  |  |  | 281 TO 500 |  | 13
[5 empty] | 501 TO 1,200 |  | 20
[5 empty] | 1,201 TO 3,200 |  | 32
PART NO.- | 34040205 |  | PART NAME - | KOLA / KOPJ | 3,201 TO 10,000 |  | 50
CURRENT REV. NO - | 00/12.08.19 |  |  |  | 10,001 TO 35,000 |  | 80
[5 empty] | 35,001 TO 1,50,000 |  | 125
PARAMETER | SPECIFICATION | SC/CC | METHOD OF CHECKING | OBSERVATIONS |  | REMARK | GIL OBSERVATIONS
| AS PER GIL INSP. STD. |  |  | MIN. | MAX. | PASS / FAIL
Total Length of Piston Rod | 154.9 ± 0.40 | _ | Digital Vernier Caliper | 154.97 | 155.11 | PASS
Total thread length-with TRG (M) | 20 +1.0 | M | Profile Projector | 20.32 | 20.58 | PASS
Thread (M) | M10 x 1.25 - 6g | M | Thread Ring Gauge | OK | OK | PASS
Plating length of Piston Rod (M) | 117.3 ± 0.40 | M | Profile Projector | 117.29 | 117.45 | PASS
Circularity of Rod (F) | 0.01 Max | F | Dial Gauge | 0.005 | 0.008 | PASS
Cylindricity of Rod (F) | 0.02 Max | _ | Dial Gauge | 0.011 | 0.014 | PASS
Surface roughness ( Ra) (F) | 0.10 Max | F | Surface RoughnessTester | 0.028 | 0.074 | PASS
Piston end Plain Dia.(F) (100%) | Ø 7.0 -0.005/ -0.027 | F | Ring Gauge | OK | OK | PASS
Piston end , Plain Dia.length (M) | 17.6 ± 0.1 | M | Profile Projector | 17.58 | 17.62 | PASS
Circularity of rod- Piston end | 0.01 Max | M | Dial Gauge | 0.004 | 0.008 | PASS
Run out at Piston end of rod (M) | 0.05 Max | _ | Dial Gauge | 0.023 | 0.039 | PASS
Piston end Hole Size (M2) | Ø3.20 +0.20 | M2 | Digital Vernier Caliper | 3.25 | 3.32 | PASS
Piston end Hole depth (M2) | 3 -0.50 | M2 | Digital Vernier Caliper | 2.58 | 2.83 | PASS
Chamfer on Piston end | 0.50 x 45° | _ | Profile Projector | 0.49x 44°13' | 0.51x 44°59' | PASS
Plating Thickness after P.C.G.(F) | 15 ± 4 Micron | F | Thickness Tester | 14 | 18 | PASS
Rod Dia after PCG (100%) | Ø 10.960 - 10.986 | _ | Air Gauge / Digital Gauge | 10.964 | 10.983 | PASS
Radius (M) | R 0.2 | _ | Profile Projector | 0.197 | 0.289 | PASS
Chamfer Distance (M) | 1 ±0.5 | M | Profile Projector | 0.914 | 1.211 | PASS
Chamfer Angle (M) | 10° ±5° | M | Profile Projector | 10°17' | 12°01' | PASS
Chamfer (M2) | 0.2 to 0.3 x30° | M2 | Profile Projector | 0.254x28°24' | 0.286x29°05' | PASS
Free from Pin hole, Rough Surface , Blister & Plating Defect & Material Defect (100%) (M) | Not allowed | _ | Visual | OK | OK | PASS
No Chatter , Hexagon,Flate surface,Damage,Scratch Mark ,line mark ,Crack mark , Abration & Bruise on Surface of Ø11.0 (100%) (M) | Not allowed | M | Visual | OK | OK | PASS
Chrome Hardness (M) | 800 HV @ 50 gm Load | M | Micro Hardness Tester | Report Sent Once in Month |  | PASS
Bin are cleaned | Bin should be clean | - | Visual | OK |  | PASS
Corrosion Resistance (M) | 12 Hrs Rating 10 | _ | SST Chamber | Report Sent Once in Month |  | PASS
Material | SEA 1035 BAR 3404010 AS PER GP 136-5 Heat no:- 4525963 | _ | RMTC Verify | OK |  | PASS
PACKING MODE | 100 Nos. | _ | Plastic Seprration Bin | OK |  | PASS
VENDOR'S REMARKS - |  |  |  | GABRIEL REMARKS -
We hereby certify that inspection & test performed are as per
agreed Quality plan / P. O. to meet drawing requirements. |  |  |  | LOT DECISION - |  | SAMPLE SIZE (n) =
| Accepted |  |  | Accepted |  | ACCEPTED (a) =
| Accepted Under Deviation |  |  | Accepted Under Deviation
| Rejected |  |  | Rejected |  | REJECTED ( r) =
CHECKED BY |  |  |  | CHECKED BY |  | APPROVED BY
DATE |  |  |  | DATE |  | DATE
GIL REMARKS FOR REJECTION / DEVIATION. -
F/PL/QAD/06REV 00

## 11.09.2025
MEGACOAT SURFACE TREATMENTS LLP
CUSTOMER NAME & ADDRESS |  |  | SAMPLE INSPECTION REPORT
M/S Gabriel India Limited
B2, MIDC Area, |  |  | LOT SIZE (N) - | 2200 | SAMPLING PLAN SSP (0.65)
Ambad, Nashik - 422010 |  |  |  |  | LOT SIZE |  | SAMPLE SIZE
VENDOR CODE - 100960 |  |  | SAMPLE SIZE (n) | 32 | 51 TO 90 |  | 3
[5 empty] | 90 TO 150 |  | 5
D/C NO. - | R2/MF/26-27/0 |  | DATE OF REPORT - | 09.06.2026 | 151 TO 280 |  | 8
D/C DATE - | 09.06.2026 |  |  |  | 281 TO 500 |  | 13
[5 empty] | 501 TO 1,200 |  | 20
[5 empty] | 1,201 TO 3,200 |  | 32
PART NO.- | 34040205 |  | PART NAME - | KOLA / KOPJ | 3,201 TO 10,000 |  | 50
CURRENT REV. NO - | 00/12.08.19 |  |  |  | 10,001 TO 35,000 |  | 80
[5 empty] | 35,001 TO 1,50,000 |  | 125
PARAMETER | SPECIFICATION | SC/CC | METHOD OF CHECKING | OBSERVATIONS |  | REMARK | GIL OBSERVATIONS
| AS PER GIL INSP. STD. |  |  | MIN. | MAX. | PASS / FAIL
Total Length of Piston Rod | 154.9 ± 0.40 | _ | Digital Vernier Caliper | 154.89 | 155.1 | PASS
Total thread length-with TRG (M) | 20 +1.0 | M | Profile Projector | 20.36 | 20.67 | PASS
Thread (M) | M10 x 1.25 - 6g | M | Thread Ring Gauge | OK | OK | PASS
Plating length of Piston Rod (M) | 117.3 ± 0.40 | M | Profile Projector | 117.28 | 117.51 | PASS
Circularity of Rod (F) | 0.01 Max | F | Dial Gauge | 0.004 | 0.007 | PASS
Cylindricity of Rod (F) | 0.02 Max | _ | Dial Gauge | 0.014 | 0.017 | PASS
Surface roughness ( Ra) (F) | 0.10 Max | F | Surface RoughnessTester | 0.029 | 0.065 | PASS
Piston end Plain Dia.(F) (100%) | Ø 7.0 -0.005/ -0.027 | F | Ring Gauge | OK | OK | PASS
Piston end , Plain Dia.length (M) | 17.6 ± 0.1 | M | Profile Projector | 17.59 | 17.62 | PASS
Circularity of rod- Piston end | 0.01 Max | M | Dial Gauge | 0.004 | 0.008 | PASS
Run out at Piston end of rod (M) | 0.05 Max | _ | Dial Gauge | 0.026 | 0.037 | PASS
Piston end Hole Size (M2) | Ø3.20 +0.20 | M2 | Digital Vernier Caliper | 3.26 | 3.3 | PASS
Piston end Hole depth (M2) | 3 -0.50 | M2 | Digital Vernier Caliper | 2.63 | 2.82 | PASS
Chamfer on Piston end | 0.50 x 45° | _ | Profile Projector | 0.49x 44°23' | 0.50x 45°01' | PASS
Plating Thickness after P.C.G.(F) | 15 ± 4 Micron | F | Thickness Tester | 14 | 16 | PASS
Rod Dia after PCG (100%) | Ø 10.960 - 10.986 | _ | Air Gauge / Digital Gauge | 10.964 | 10.982 | PASS
Radius (M) | R 0.2 | _ | Profile Projector | 0.194 | 0.214 | PASS
Chamfer Distance (M) | 1 ±0.5 | M | Profile Projector | 1.01 | 1.23 | PASS
Chamfer Angle (M) | 10° ±5° | M | Profile Projector | 10°27' | 13°31' | PASS
Chamfer (M2) | 0.2 to 0.3 x30° | M2 | Profile Projector | 0.254x28°24' | 0.286x29°05' | PASS
Free from Pin hole, Rough Surface , Blister & Plating Defect & Material Defect (100%) (M) | Not allowed | _ | Visual | OK | OK | PASS
No Chatter , Hexagon,Flate surface,Damage,Scratch Mark ,line mark ,Crack mark , Abration & Bruise on Surface of Ø11.0 (100%) (M) | Not allowed | M | Visual | OK | OK | PASS
Chrome Hardness (M) | 800 HV @ 50 gm Load | M | Micro Hardness Tester | Report Sent Once in Month |  | PASS
Bin are cleaned | Bin should be clean | - | Visual | OK |  | PASS
Corrosion Resistance (M) | 12 Hrs Rating 10 | _ | SST Chamber | Report Sent Once in Month |  | PASS
Material | SEA 1035 BAR 3404010 AS PER GP 136-5 Heat no:- 4525963 | _ | RMTC Verify | OK |  | PASS
PACKING MODE | 100 Nos. | _ | Plastic Seprration Bin | OK |  | PASS
VENDOR'S REMARKS - |  |  |  | GABRIEL REMARKS -
We hereby certify that inspection & test performed are as per
agreed Quality plan / P. O. to meet drawing requirements. |  |  |  | LOT DECISION - |  | SAMPLE SIZE (n) =
| Accepted |  |  | Accepted |  | ACCEPTED (a) =
| Accepted Under Deviation |  |  | Accepted Under Deviation
| Rejected |  |  | Rejected |  | REJECTED ( r) =
CHECKED BY |  |  |  | CHECKED BY |  | APPROVED BY
DATE |  |  |  | DATE |  | DATE
GIL REMARKS FOR REJECTION / DEVIATION. -
F/PL/QAD/06REV 00

## 02.09.2025 2
MEGACOAT SURFACE TREATMENTS LLP
CUSTOMER NAME & ADDRESS |  |  | SAMPLE INSPECTION REPORT
M/S Gabriel India Limited
B2, MIDC Area, |  |  | LOT SIZE (N) - | 800 | SAMPLING PLAN SSP (0.65)
Ambad, Nashik - 422010 |  |  |  |  | LOT SIZE |  | SAMPLE SIZE
VENDOR CODE - 100960 |  |  | SAMPLE SIZE (n) | 20 | 51 TO 90 |  | 3
[5 empty] | 90 TO 150 |  | 5
D/C NO. - | R2/MF/26-27/0703 |  | DATE OF REPORT - | 12.06.2026 | 151 TO 280 |  | 8
D/C DATE - | 12.06.2026 |  |  |  | 281 TO 500 |  | 13
[5 empty] | 501 TO 1,200 |  | 20
[5 empty] | 1,201 TO 3,200 |  | 32
PART NO.- | 34040205 |  | PART NAME - | KOLA / KOPJ | 3,201 TO 10,000 |  | 50
CURRENT REV. NO - | 00/12.08.19 |  |  |  | 10,001 TO 35,000 |  | 80
[5 empty] | 35,001 TO 1,50,000 |  | 125
PARAMETER | SPECIFICATION | SC/CC | METHOD OF CHECKING | OBSERVATIONS |  | REMARK | GIL OBSERVATIONS
| AS PER GIL INSP. STD. |  |  | MIN. | MAX. | PASS / FAIL
Total Length of Piston Rod | 154.9 ± 0.40 | _ | Digital Vernier Caliper | 154.85 | 155.13 | PASS
Total thread length-with TRG (M) | 20 +1.0 | M | Profile Projector | 20.33 | 20.64 | PASS
Thread (M) | M10 x 1.25 - 6g | M | Thread Ring Gauge | OK | OK | PASS
Plating length of Piston Rod (M) | 117.3 ± 0.40 | M | Profile Projector | 117.24 | 117.52 | PASS
Circularity of Rod (F) | 0.01 Max | F | Dial Gauge | 0.005 | 0.008 | PASS
Cylindricity of Rod (F) | 0.02 Max | _ | Dial Gauge | 0.013 | 0.016 | PASS
Surface roughness ( Ra) (F) | 0.10 Max | F | Surface RoughnessTester | 0.023 | 0.072 | PASS
Piston end Plain Dia.(F) (100%) | Ø 7.0 -0.005/ -0.027 | F | Ring Gauge | OK | OK | PASS
Piston end , Plain Dia.length (M) | 17.6 ± 0.1 | M | Profile Projector | 17.57 | 17.6 | PASS
Circularity of rod- Piston end | 0.01 Max | M | Dial Gauge | 0.003 | 0.008 | PASS
Run out at Piston end of rod (M) | 0.05 Max | _ | Dial Gauge | 0.017 | 0.034 | PASS
Piston end Hole Size (M2) | Ø3.20 +0.20 | M2 | Digital Vernier Caliper | 3.23 | 3.31 | PASS
Piston end Hole depth (M2) | 3 -0.50 | M2 | Digital Vernier Caliper | 2.57 | 2.84 | PASS
Chamfer on Piston end | 0.50 x 45° | _ | Profile Projector | 0.48x 43°23' | 0.50x 44°19' | PASS
Plating Thickness after P.C.G.(F) | 15 ± 4 Micron | F | Thickness Tester | 14 | 16 | PASS
Rod Dia after PCG (100%) | Ø 10.960 - 10.986 | _ | Air Gauge / Digital Gauge | 10.962 | 10.98 | PASS
Radius (M) | R 0.2 | _ | Profile Projector | 0.194 | 0.312 | PASS
Chamfer Distance (M) | 1 ±0.5 | M | Profile Projector | 1.03 | 1.23 | PASS
Chamfer Angle (M) | 10° ±5° | M | Profile Projector | 11°27' | 12°31' | PASS
Chamfer (M2) | 0.2 to 0.3 x30° | M2 | Profile Projector | 0.284x29°14' | 0.294x29°41' | PASS
Free from Pin hole, Rough Surface , Blister & Plating Defect & Material Defect (100%) (M) | Not allowed | _ | Visual | OK | OK | PASS
No Chatter , Hexagon,Flate surface,Damage,Scratch Mark ,line mark ,Crack mark , Abration & Bruise on Surface of Ø11.0 (100%) (M) | Not allowed | M | Visual | OK | OK | PASS
Chrome Hardness (M) | 800 HV @ 50 gm Load | M | Micro Hardness Tester | Report Sent Once in Month |  | PASS
Bin are cleaned | Bin should be clean | - | Visual | OK |  | PASS
Corrosion Resistance (M) | 12 Hrs Rating 10 | _ | SST Chamber | Report Sent Once in Month |  | PASS
Material | SEA 1035 BAR 3404010 AS PER GP 136-5 Heat no:- 4525963 | _ | RMTC Verify | OK |  | PASS
PACKING MODE | 100 Nos. | _ | Plastic Seprration Bin | OK |  | PASS
VENDOR'S REMARKS - |  |  |  | GABRIEL REMARKS -
We hereby certify that inspection & test performed are as per
agreed Quality plan / P. O. to meet drawing requirements. |  |  |  | LOT DECISION - |  | SAMPLE SIZE (n) =
| Accepted |  |  | Accepted |  | ACCEPTED (a) =
| Accepted Under Deviation |  |  | Accepted Under Deviation
| Rejected |  |  | Rejected |  | REJECTED ( r) =
CHECKED BY |  |  |  | CHECKED BY |  | APPROVED BY
DATE |  |  |  | DATE |  | DATE
GIL REMARKS FOR REJECTION / DEVIATION. -
F/PL/QAD/06REV 00

## 14.09.2025
MEGACOAT SURFACE TREATMENTS LLP
CUSTOMER NAME & ADDRESS |  |  | SAMPLE INSPECTION REPORT
M/S Gabriel India Limited
B2, MIDC Area, |  |  | LOT SIZE (N) - | 1400 | SAMPLING PLAN SSP (0.65)
Ambad, Nashik - 422010 |  |  |  |  | LOT SIZE |  | SAMPLE SIZE
VENDOR CODE - 100960 |  |  | SAMPLE SIZE (n) | 32 | 51 TO 90 |  | 3
[5 empty] | 90 TO 150 |  | 5
D/C NO. - | R2/MF/26-27/0641 |  | DATE OF REPORT - | 07.06.2026 | 151 TO 280 |  | 8
D/C DATE - | 07.06.2026 |  |  |  | 281 TO 500 |  | 13
[5 empty] | 501 TO 1,200 |  | 20
[5 empty] | 1,201 TO 3,200 |  | 32
PART NO.- | 34040205 |  | PART NAME - | KOLA / KOPJ | 3,201 TO 10,000 |  | 50
CURRENT REV. NO - | 00/12.08.19 |  |  |  | 10,001 TO 35,000 |  | 80
[5 empty] | 35,001 TO 1,50,000 |  | 125
PARAMETER | SPECIFICATION | SC/CC | METHOD OF CHECKING | OBSERVATIONS |  | REMARK | GIL OBSERVATIONS
| AS PER GIL INSP. STD. |  |  | MIN. | MAX. | PASS / FAIL
Total Length of Piston Rod | 154.9 ± 0.40 | _ | Digital Vernier Caliper | 154.88 | 155.1 | PASS
Total thread length-with TRG (M) | 20 +1.0 | M | Profile Projector | 20.29 | 20.68 | PASS
Thread (M) | M10 x 1.25 - 6g | M | Thread Ring Gauge | OK | OK | PASS
Plating length of Piston Rod (M) | 117.3 ± 0.40 | M | Profile Projector | 117.27 | 117.51 | PASS
Circularity of Rod (F) | 0.01 Max | F | Dial Gauge | 0.003 | 0.008 | PASS
Cylindricity of Rod (F) | 0.02 Max | _ | Dial Gauge | 0.012 | 0.015 | PASS
Surface roughness ( Ra) (F) | 0.10 Max | F | Surface RoughnessTester | 0.014 | 0.072 | PASS
Piston end Plain Dia.(F) (100%) | Ø 7.0 -0.005/ -0.027 | F | Ring Gauge | OK | OK | PASS
Piston end , Plain Dia.length (M) | 17.6 ± 0.1 | M | Profile Projector | 17.57 | 17.6 | PASS
Circularity of rod- Piston end | 0.01 Max | M | Dial Gauge | 0.003 | 0.008 | PASS
Run out at Piston end of rod (M) | 0.05 Max | _ | Dial Gauge | 0.017 | 0.034 | PASS
Piston end Hole Size (M2) | Ø3.20 +0.20 | M2 | Digital Vernier Caliper | 3.24 | 3.36 | PASS
Piston end Hole depth (M2) | 3 -0.50 | M2 | Digital Vernier Caliper | 2.59 | 2.83 | PASS
Chamfer on Piston end | 0.50 x 45° | _ | Profile Projector | 0.49x 44°03' | 0.52x 44°22' | PASS
Plating Thickness after P.C.G.(F) | 15 ± 4 Micron | F | Thickness Tester | 13 | 18 | PASS
Rod Dia after PCG (100%) | Ø 10.960 - 10.986 | _ | Air Gauge / Digital Gauge | 10.963 | 10.981 | PASS
Radius (M) | R 0.2 | _ | Profile Projector | 0.193 | 0.348 | PASS
Chamfer Distance (M) | 1 ±0.5 | M | Profile Projector | 0.974 | 1.314 | PASS
Chamfer Angle (M) | 10° ±5° | M | Profile Projector | 12°07' | 14°18' | PASS
Chamfer (M2) | 0.2 to 0.3 x30° | M2 | Profile Projector | 0.264x28°14' | 0.289x29°01' | PASS
Free from Pin hole, Rough Surface , Blister & Plating Defect & Material Defect (100%) (M) | Not allowed | _ | Visual | OK | OK | PASS
No Chatter , Hexagon,Flate surface,Damage,Scratch Mark ,line mark ,Crack mark , Abration & Bruise on Surface of Ø11.0 (100%) (M) | Not allowed | M | Visual | OK | OK | PASS
Bin are cleaned | Bin should be clean | - | Visual | OK |  | PASS
Chrome Hardness (M) | 800 HV @ 50 gm Load | M | Micro Hardness Tester | Report Sent Once in Month |  | PASS
Corrosion Resistance (M) | 12 Hrs Rating 10 | _ | SST Chamber | Report Sent Once in Month |  | PASS
Material | SEA 1035 BAR 3404010 AS PER GP 136-5 Heat no:- 4525963 | _ | RMTC Verify | OK |  | PASS
PACKING MODE | 100 Nos. | _ | Plastic Seprration Bin | OK |  | PASS
VENDOR'S REMARKS - |  |  |  | GABRIEL REMARKS -
We hereby certify that inspection & test performed are as per
agreed Quality plan / P. O. to meet drawing requirements. |  |  |  | LOT DECISION - |  | SAMPLE SIZE (n) =
| Accepted |  |  | Accepted |  | ACCEPTED (a) =
| Accepted Under Deviation |  |  | Accepted Under Deviation
| Rejected |  |  | Rejected |  | REJECTED ( r) =
CHECKED BY |  |  |  | CHECKED BY |  | APPROVED BY
DATE |  |  |  | DATE |  | DATE
GIL REMARKS FOR REJECTION / DEVIATION. -
F/PL/QAD/06REV 00

## 14.09.2025 2
MEGACOAT SURFACE TREATMENTS LLP
CUSTOMER NAME & ADDRESS |  |  | SAMPLE INSPECTION REPORT
M/S Gabriel India Limited
B2, MIDC Area, |  |  | LOT SIZE (N) - | 300 | SAMPLING PLAN SSP (0.65)
Ambad, Nashik - 422010 |  |  |  |  | LOT SIZE |  | SAMPLE SIZE
VENDOR CODE - 100960 |  |  | SAMPLE SIZE (n) | 13 | 51 TO 90 |  | 3
[5 empty] | 90 TO 150 |  | 5
D/C NO. - | R2/MF/26-27/0676 |  | DATE OF REPORT - | 10.06.2026 | 151 TO 280 |  | 8
D/C DATE - | 10.06.2026 |  |  |  | 281 TO 500 |  | 13
[5 empty] | 501 TO 1,200 |  | 20
[5 empty] | 1,201 TO 3,200 |  | 32
PART NO.- | 34040205 |  | PART NAME - | KOLA / KOPJ | 3,201 TO 10,000 |  | 50
CURRENT REV. NO - | 00/12.08.19 |  |  |  | 10,001 TO 35,000 |  | 80
[5 empty] | 35,001 TO 1,50,000 |  | 125
PARAMETER | SPECIFICATION | SC/CC | METHOD OF CHECKING | OBSERVATIONS |  | REMARK | GIL OBSERVATIONS
| AS PER GIL INSP. STD. |  |  | MIN. | MAX. | PASS / FAIL
Total Length of Piston Rod | 154.9 ± 0.40 | _ | Digital Vernier Caliper | 154.85 | 155.13 | PASS
Total thread length-with TRG (M) | 20 +1.0 | M | Profile Projector | 20.27 | 20.61 | PASS
Thread (M) | M10 x 1.25 - 6g | M | Thread Ring Gauge | OK | OK | PASS
Plating length of Piston Rod (M) | 117.3 ± 0.40 | M | Profile Projector | 117.21 | 117.59 | PASS
Circularity of Rod (F) | 0.01 Max | F | Dial Gauge | 0.004 | 0.008 | PASS
Cylindricity of Rod (F) | 0.02 Max | _ | Dial Gauge | 0.013 | 0.016 | PASS
Surface roughness ( Ra) (F) | 0.10 Max | F | Surface RoughnessTester | 0.023 | 0.072 | PASS
Piston end Plain Dia.(F) (100%) | Ø 7.0 -0.005/ -0.027 | F | Ring Gauge | OK | OK | PASS
Piston end , Plain Dia.length (M) | 17.6 ± 0.1 | M | Profile Projector | 17.57 | 17.6 | PASS
Circularity of rod- Piston end | 0.01 Max | M | Dial Gauge | 0.003 | 0.008 | PASS
Run out at Piston end of rod (M) | 0.05 Max | _ | Dial Gauge | 0.017 | 0.034 | PASS
Piston end Hole Size (M2) | Ø3.20 +0.20 | M2 | Digital Vernier Caliper | 3.23 | 3.31 | PASS
Piston end Hole depth (M2) | 3 -0.50 | M2 | Digital Vernier Caliper | 2.57 | 2.84 | PASS
Chamfer on Piston end | 0.50 x 45° | _ | Profile Projector | 0.48x 43°23' | 0.50x 44°19' | PASS
Plating Thickness after P.C.G.(F) | 15 ± 4 Micron | F | Thickness Tester | 14 | 16 | PASS
Rod Dia after PCG (100%) | Ø 10.960 - 10.986 | _ | Air Gauge / Digital Gauge | 10.962 | 10.98 | PASS
Radius (M) | R 0.2 | _ | Profile Projector | 0.194 | 0.204 | PASS
Chamfer Distance (M) | 1 ±0.5 | M | Profile Projector | 1.03 | 1.23 | PASS
Chamfer Angle (M) | 10° ±5° | M | Profile Projector | 11°27' | 12°31' | PASS
Chamfer (M2) | 0.2 to 0.3 x30° | M2 | Profile Projector | 0.271x29°04' | 0.287x29°21' | PASS
Free from Pin hole, Rough Surface , Blister & Plating Defect & Material Defect (100%) (M) | Not allowed | _ | Visual | OK | OK | PASS
No Chatter , Hexagon,Flate surface,Damage,Scratch Mark ,line mark ,Crack mark , Abration & Bruise on Surface of Ø11.0 (100%) (M) | Not allowed | M | Visual | OK | OK | PASS
Chrome Hardness (M) | 800 HV @ 50 gm Load | M | Micro Hardness Tester | Report Sent Once in Month |  | PASS
Bin are cleaned | Bin should be clean | - | Visual | OK |  | PASS
Corrosion Resistance (M) | 12 Hrs Rating 10 | _ | SST Chamber | Report Sent Once in Month |  | PASS
Material | SEA 1035 BAR 3404010 AS PER GP 136-5 Heat no:- 4525963 | _ | RMTC Verify | OK |  | PASS
PACKING MODE | 100 Nos. | _ | Plastic Seprration Bin | OK |  | PASS
VENDOR'S REMARKS - |  |  |  | GABRIEL REMARKS -
We hereby certify that inspection & test performed are as per
agreed Quality plan / P. O. to meet drawing requirements. |  |  |  | LOT DECISION - |  | SAMPLE SIZE (n) =
| Accepted |  |  | Accepted |  | ACCEPTED (a) =
| Accepted Under Deviation |  |  | Accepted Under Deviation
| Rejected |  |  | Rejected |  | REJECTED ( r) =
CHECKED BY |  |  |  | CHECKED BY |  | APPROVED BY
DATE |  |  |  | DATE |  | DATE
GIL REMARKS FOR REJECTION / DEVIATION. -
F/PL/QAD/06REV 00

## 27.08.2025
MEGACOAT SURFACE TREATMENTS LLP
CUSTOMER NAME & ADDRESS |  |  | SAMPLE INSPECTION REPORT
M/S Gabriel India Limited
B2, MIDC Area, |  |  | LOT SIZE (N) - | 2000 | SAMPLING PLAN SSP (0.65)
Ambad, Nashik - 422010 |  |  |  |  | LOT SIZE |  | SAMPLE SIZE
VENDOR CODE - 100960 |  |  | SAMPLE SIZE (n) | 32 | 51 TO 90 |  | 3
[5 empty] | 90 TO 150 |  | 5
D/C NO. - | R2/MF/26-27/0390 |  | DATE OF REPORT - | 18.05.2026 | 151 TO 280 |  | 8
D/C DATE - | 18.05.2026 |  |  |  | 281 TO 500 |  | 13
[5 empty] | 501 TO 1,200 |  | 20
[5 empty] | 1,201 TO 3,200 |  | 32
PART NO.- | 34040205 |  | PART NAME - | KOLA / KOPJ | 3,201 TO 10,000 |  | 50
CURRENT REV. NO - | 00/12.08.19 |  |  |  | 10,001 TO 35,000 |  | 80
[5 empty] | 35,001 TO 1,50,000 |  | 125
PARAMETER | SPECIFICATION | SC/CC | METHOD OF CHECKING | OBSERVATIONS |  | REMARK | GIL OBSERVATIONS
| AS PER GIL INSP. STD. |  |  | MIN. | MAX. | PASS / FAIL
Total Length of Piston Rod | 154.9 ± 0.40 | _ | Digital Vernier Caliper | 154.96 | 155.07 | PASS
Total thread length-with TRG (M) | 20 +1.0 | M | Profile Projector | 20.34 | 20.63 | PASS
Thread (M) | M10 x 1.25 - 6g | M | Thread Ring Gauge | OK | OK | PASS
Plating length of Piston Rod (M) | 117.3 ± 0.40 | M | Profile Projector | 117.24 | 117.41 | PASS
Circularity of Rod (F) | 0.01 Max | F | Dial Gauge | 0.006 | 0.008 | PASS
Cylindricity of Rod (F) | 0.02 Max | _ | Dial Gauge | 0.013 | 0.016 | PASS
Surface roughness ( Ra) (F) | 0.10 Max | F | Surface RoughnessTester | 0.039 | 0.069 | PASS
Piston end Plain Dia.(F) (100%) | Ø 7.0 -0.005/ -0.027 | F | Ring Gauge | OK | OK | PASS
Piston end , Plain Dia.length (M) | 17.6 ± 0.1 | M | Profile Projector | 17.61 | 17.64 | PASS
Circularity of rod- Piston end | 0.01 Max | M | Dial Gauge | 0.005 | 0.008 | PASS
Run out at Piston end of rod (M) | 0.05 Max | _ | Dial Gauge | 0.029 | 0.042 | PASS
Piston end Hole Size (M2) | Ø3.20 +0.20 | M2 | Digital Vernier Caliper | 3.25 | 3.33 | PASS
Piston end Hole depth (M2) | 3 -0.50 | M2 | Digital Vernier Caliper | 2.56 | 2.87 | PASS
Chamfer on Piston end | 0.50 x 45° | _ | Profile Projector | 0.50x 44°05' | 0.51x 44°45' | PASS
Plating Thickness after P.C.G.(F) | 15 ± 4 Micron | F | Thickness Tester | 15 | 18 | PASS
Rod Dia after PCG (100%) | Ø 10.960 - 10.986 | _ | Air Gauge / Digital Gauge | 10.962 | 10.981 | PASS
Radius (M) | R 0.2 | _ | Profile Projector | 0.184 | 0.235 | PASS
Chamfer Distance (M) | 1 ±0.5 | M | Profile Projector | 0.921 | 1.045 | PASS
Chamfer Angle (M) | 10° ±5° | M | Profile Projector | 09°17' | 11°14' | PASS
Chamfer (M2) | 0.2 to 0.3 x30° | M2 | Profile Projector | 0.254x29°24' | 0.284x29°45' | PASS
Free from Pin hole, Rough Surface , Blister & Plating Defect & Material Defect (100%) (M) | Not allowed | _ | Visual | OK | OK | PASS
No Chatter , Hexagon,Flate surface,Damage,Scratch Mark ,line mark ,Crack mark , Abration & Bruise on Surface of Ø11.0 (100%) (M) | Not allowed | M | Visual | OK | OK | PASS
Chrome Hardness (M) | 800 HV @ 50 gm Load | M | Micro Hardness Tester | Report Sent Once in Month |  | PASS
Bin are cleaned | Bin should be clean | - | Visual | OK |  | PASS
Corrosion Resistance (M) | 12 Hrs Rating 10 | _ | SST Chamber | Report Sent Once in Month |  | PASS
Material | SEA 1035 BAR 3404010 AS PER GP 136-5 Heat no:- 4522355 | _ | RMTC Verify | OK |  | PASS
PACKING MODE | 100 Nos. | _ | Plastic Seprration Bin | OK |  | PASS
VENDOR'S REMARKS - |  |  |  | GABRIEL REMARKS -
We hereby certify that inspection & test performed are as per
agreed Quality plan / P. O. to meet drawing requirements. |  |  |  | LOT DECISION - |  | SAMPLE SIZE (n) =
| Accepted |  |  | Accepted |  | ACCEPTED (a) =
| Accepted Under Deviation |  |  | Accepted Under Deviation
| Rejected |  |  | Rejected |  | REJECTED ( r) =
CHECKED BY |  |  |  | CHECKED BY |  | APPROVED BY
DATE |  |  |  | DATE |  | DATE
GIL REMARKS FOR REJECTION / DEVIATION. -
F/PL/QAD/06REV 00

## 21.08.2025
MEGACOAT SURFACE TREATMENTS LLP
CUSTOMER NAME & ADDRESS |  |  | SAMPLE INSPECTION REPORT
M/S Gabriel India Limited
B2, MIDC Area, |  |  | LOT SIZE (N) - | 1900 | SAMPLING PLAN SSP (0.65)
Ambad, Nashik - 422010 |  |  |  |  | LOT SIZE |  | SAMPLE SIZE
VENDOR CODE - 100960 |  |  | SAMPLE SIZE (n) | 32 | 51 TO 90 |  | 3
[5 empty] | 90 TO 150 |  | 5
D/C NO. - | R2/MF/26-27/0433 |  | DATE OF REPORT - | 21.05.2026 | 151 TO 280 |  | 8
D/C DATE - | 21.05.2026 |  |  |  | 281 TO 500 |  | 13
[5 empty] | 501 TO 1,200 |  | 20
[5 empty] | 1,201 TO 3,200 |  | 32
PART NO.- | 34040205 |  | PART NAME - | KOLA / KOPJ | 3,201 TO 10,000 |  | 50
CURRENT REV. NO - | 00/12.08.19 |  |  |  | 10,001 TO 35,000 |  | 80
[5 empty] | 35,001 TO 1,50,000 |  | 125
PARAMETER | SPECIFICATION | SC/CC | METHOD OF CHECKING | OBSERVATIONS |  | REMARK | GIL OBSERVATIONS
| AS PER GIL INSP. STD. |  |  | MIN. | MAX. | PASS / FAIL
Total Length of Piston Rod | 154.9 ± 0.40 | _ | Digital Vernier Caliper | 154.91 | 155.01 | PASS
Total thread length-with TRG (M) | 20 +1.0 | M | Profile Projector | 20.39 | 20.68 | PASS
Thread (M) | M10 x 1.25 - 6g | M | Thread Ring Gauge | OK | OK | PASS
Plating length of Piston Rod (M) | 117.3 ± 0.40 | M | Profile Projector | 117.36 | 117.45 | PASS
Circularity of Rod (F) | 0.01 Max | F | Dial Gauge | 0.006 | 0.008 | PASS
Cylindricity of Rod (F) | 0.02 Max | _ | Dial Gauge | 0.012 | 0.015 | PASS
Surface roughness ( Ra) (F) | 0.10 Max | F | Surface RoughnessTester | 0.045 | 0.078 | PASS
Piston end Plain Dia.(F) (100%) | Ø 7.0 -0.005/ -0.027 | F | Ring Gauge | OK | OK | PASS
Piston end , Plain Dia.length (M) | 17.6 ± 0.1 | M | Profile Projector | 17.63 | 17.65 | PASS
Circularity of rod- Piston end | 0.01 Max | M | Dial Gauge | 0.005 | 0.008 | PASS
Run out at Piston end of rod (M) | 0.05 Max | _ | Dial Gauge | 0.031 | 0.041 | PASS
Piston end Hole Size (M2) | Ø3.20 +0.20 | M2 | Digital Vernier Caliper | 3.24 | 3.31 | PASS
Piston end Hole depth (M2) | 3 -0.50 | M2 | Digital Vernier Caliper | 2.63 | 2.89 | PASS
Chamfer on Piston end | 0.50 x 45° | _ | Profile Projector | 0.49x 44°15' | 0.50x 44°45' | PASS
Plating Thickness after P.C.G.(F) | 15 ± 4 Micron | F | Thickness Tester | 16 | 18 | PASS
Rod Dia after PCG (100%) | Ø 10.960 - 10.986 | _ | Air Gauge / Digital Gauge | 10.963 | 10.983 | PASS
Radius (M) | R 0.2 | _ | Profile Projector | 0.201 | 0.247 | PASS
Chamfer Distance (M) | 1 ±0.5 | M | Profile Projector | 1.12 | 1..28 | PASS
Chamfer Angle (M) | 10° ±5° | M | Profile Projector | 9°12' | 10°13' | PASS
Chamfer (M2) | 0.2 to 0.3 x30° | M2 | Profile Projector | 0.287x29°11' | 0.291x29°35' | PASS
Free from Pin hole, Rough Surface , Blister & Plating Defect & Material Defect (100%) (M) | Not allowed | _ | Visual | OK | OK | PASS
No Chatter , Hexagon,Flate surface,Damage,Scratch Mark ,line mark ,Crack mark , Abration & Bruise on Surface of Ø11.0 (100%) (M) | Not allowed | M | Visual | OK | OK | PASS
Chrome Hardness (M) | 800 HV @ 50 gm Load | M | Micro Hardness Tester | Report Sent Once in Month |  | PASS
Bin are cleaned | Bin should be clean | - | Visual | OK |  | PASS
Corrosion Resistance (M) | 12 Hrs Rating 10 | _ | SST Chamber | Report Sent Once in Month |  | PASS
Material | SEA 1035 BAR 3404010 AS PER GP 136-5 Heat no:- 4522355 | _ | RMTC Verify | OK |  | PASS
PACKING MODE | 100 Nos. | _ | Plastic Seprration Bin | OK |  | PASS
VENDOR'S REMARKS - |  |  |  | GABRIEL REMARKS -
We hereby certify that inspection & test performed are as per
agreed Quality plan / P. O. to meet drawing requirements. |  |  |  | LOT DECISION - |  | SAMPLE SIZE (n) =
| Accepted |  |  | Accepted |  | ACCEPTED (a) =
| Accepted Under Deviation |  |  | Accepted Under Deviation
| Rejected |  |  | Rejected |  | REJECTED ( r) =
CHECKED BY |  |  |  | CHECKED BY |  | APPROVED BY
DATE |  |  |  | DATE |  | DATE
GIL REMARKS FOR REJECTION / DEVIATION. -
F/PL/QAD/06REV 00

## 22.08.2025 2
MEGACOAT SURFACE TREATMENTS LLP
CUSTOMER NAME & ADDRESS |  |  | SAMPLE INSPECTION REPORT
M/S Gabriel India Limited
B2, MIDC Area, |  |  | LOT SIZE (N) - | 1200 | SAMPLING PLAN SSP (0.65)
Ambad, Nashik - 422010 |  |  |  |  | LOT SIZE |  | SAMPLE SIZE
VENDOR CODE - 100960 |  |  | SAMPLE SIZE (n) | 20 | 51 TO 90 |  | 3
[5 empty] | 90 TO 150 |  | 5
D/C NO. - | R2/MF/26-27/0419 |  | DATE OF REPORT - | 26.08.2025 | 151 TO 280 |  | 8
D/C DATE - | 20.05.202 |  |  |  | 281 TO 500 |  | 13
[5 empty] | 501 TO 1,200 |  | 20
[5 empty] | 1,201 TO 3,200 |  | 32
PART NO.- | 34040205 |  | PART NAME - | KOLA / KOPJ | 3,201 TO 10,000 |  | 50
CURRENT REV. NO - | 00/12.08.19 |  |  |  | 10,001 TO 35,000 |  | 80
[5 empty] | 35,001 TO 1,50,000 |  | 125
PARAMETER | SPECIFICATION | SC/CC | METHOD OF CHECKING | OBSERVATIONS |  | REMARK | GIL OBSERVATIONS
| AS PER GIL INSP. STD. |  |  | MIN. | MAX. | PASS / FAIL
Total Length of Piston Rod | 154.9 ± 0.40 | _ | Digital Vernier Caliper | 154.84 | 155.05 | PASS
Total thread length-with TRG (M) | 20 +1.0 | M | Profile Projector | 20.43 | 20.74 | PASS
Thread (M) | M10 x 1.25 - 6g | M | Thread Ring Gauge | OK | OK | PASS
Plating length of Piston Rod (M) | 117.3 ± 0.40 | M | Profile Projector | 117.31 | 117.4 | PASS
Circularity of Rod (F) | 0.01 Max | F | Dial Gauge | 0.005 | 0.008 | PASS
Cylindricity of Rod (F) | 0.02 Max | _ | Dial Gauge | 0.011 | 0.015 | PASS
Surface roughness ( Ra) (F) | 0.10 Max | F | Surface RoughnessTester | 0.048 | 0.081 | PASS
Piston end Plain Dia.(F) (100%) | Ø 7.0 -0.005/ -0.027 | F | Ring Gauge | OK | OK | PASS
Piston end , Plain Dia.length (M) | 17.6 ± 0.1 | M | Profile Projector | 17.58 | 17.63 | PASS
Circularity of rod- Piston end | 0.01 Max | M | Dial Gauge | 0.005 | 0.008 | PASS
Run out at Piston end of rod (M) | 0.05 Max | _ | Dial Gauge | 0.034 | 0.042 | PASS
Piston end Hole Size (M2) | Ø3.20 +0.20 | M2 | Digital Vernier Caliper | 3.23 | 3.29 | PASS
Piston end Hole depth (M2) | 3 -0.50 | M2 | Digital Vernier Caliper | 2.65 | 2.84 | PASS
Chamfer on Piston end | 0.50 x 45° | _ | Profile Projector | 0.48x 44°15' | 0.52x 44°45' | PASS
Plating Thickness after P.C.G.(F) | 15 ± 4 Micron | F | Thickness Tester | 15 | 18 | PASS
Rod Dia after PCG (100%) | Ø 10.960 - 10.986 | _ | Air Gauge / Digital Gauge | 10.963 | 10.98 | PASS
Radius (M) | R 0.2 | _ | Profile Projector | 0.217 | 0.241 | PASS
Chamfer Distance (M) | 1 ±0.5 | M | Profile Projector | 1.02 | 1..35 | PASS
Chamfer Angle (M) | 10° ±5° | M | Profile Projector | 10°17' | 12°14' | PASS
Chamfer (M2) | 0.2 to 0.3 x30° | M2 | Profile Projector | 0.279x29°11' | 0.291x30°15' | PASS
Free from Pin hole, Rough Surface , Blister & Plating Defect & Material Defect (100%) (M) | Not allowed | _ | Visual | OK | OK | PASS
No Chatter , Hexagon,Flate surface,Damage,Scratch Mark ,line mark ,Crack mark , Abration & Bruise on Surface of Ø11.0 (100%) (M) | Not allowed | M | Visual | OK | OK | PASS
Bin are cleaned | Bin should be clean | - | Visual | OK |  | PASS
Chrome Hardness (M) | 800 HV @ 50 gm Load | M | Micro Hardness Tester | Report Sent Once in Month |  | PASS
Corrosion Resistance (M) | 12 Hrs Rating 10 | _ | SST Chamber | Report Sent Once in Month |  | PASS
Material | SEA 1035 BAR 3404010 AS PER GP 136-5 Heat no:- 4516606 | _ | RMTC Verify | OK |  | PASS
PACKING MODE | 100 Nos. | _ | Plastic Seprration Bin | OK |  | PASS
VENDOR'S REMARKS - |  |  |  | GABRIEL REMARKS -
We hereby certify that inspection & test performed are as per
agreed Quality plan / P. O. to meet drawing requirements. |  |  |  | LOT DECISION - |  | SAMPLE SIZE (n) =
| Accepted |  |  | Accepted |  | ACCEPTED (a) =
| Accepted Under Deviation |  |  | Accepted Under Deviation
| Rejected |  |  | Rejected |  | REJECTED ( r) =
CHECKED BY |  |  |  | CHECKED BY |  | APPROVED BY
DATE |  |  |  | DATE |  | DATE
GIL REMARKS FOR REJECTION / DEVIATION. -
F/PL/QAD/06REV 00

## 29.8.2025
MEGACOAT SURFACE TREATMENTS LLP
CUSTOMER NAME & ADDRESS |  |  | SAMPLE INSPECTION REPORT
M/S Gabriel India Limited
B2, MIDC Area, |  |  | LOT SIZE (N) - | 2100 | SAMPLING PLAN SSP (0.65)
Ambad, Nashik - 422010 |  |  |  |  | LOT SIZE |  | SAMPLE SIZE
VENDOR CODE - 100960 |  |  | SAMPLE SIZE (n) | 32 | 51 TO 90 |  | 3
[5 empty] | 90 TO 150 |  | 5
D/C NO. - | R2/MF/26-27/419 |  | DATE OF REPORT - | 20.05.2026 | 151 TO 280 |  | 8
D/C DATE - | 20.05.2026 |  |  |  | 281 TO 500 |  | 13
[5 empty] | 501 TO 1,200 |  | 20
[5 empty] | 1,201 TO 3,200 |  | 32
PART NO.- | 34040205 |  | PART NAME - | KOLA / KOPJ | 3,201 TO 10,000 |  | 50
CURRENT REV. NO - | 00/12.08.19 |  |  |  | 10,001 TO 35,000 |  | 80
[5 empty] | 35,001 TO 1,50,000 |  | 125
PARAMETER | SPECIFICATION | SC/CC | METHOD OF CHECKING | OBSERVATIONS |  | REMARK | GIL OBSERVATIONS
| AS PER GIL INSP. STD. |  |  | MIN. | MAX. | PASS / FAIL
Total Length of Piston Rod | 154.9 ± 0.40 | _ | Digital Vernier Caliper | 154.86 | 155.12 | PASS
Total thread length-with TRG (M) | 20 +1.0 | M | Profile Projector | 20.27 | 20.63 | PASS
Thread (M) | M10 x 1.25 - 6g | M | Thread Ring Gauge | OK | OK | PASS
Plating length of Piston Rod (M) | 117.3 ± 0.40 | M | Profile Projector | 117.23 | 117.51 | PASS
Circularity of Rod (F) | 0.01 Max | F | Dial Gauge | 0.004 | 0.008 | PASS
Cylindricity of Rod (F) | 0.02 Max | F | Dial Gauge | 0.014 | 0.018 | PASS
Surface roughness ( Ra) (F) | 0.10 Max | F | Surface RoughnessTester | 0.047 | 0.078 | PASS
Piston end Plain Dia.(F) (100%) | Ø 7.0 -0.005/ -0.027 | F | Ring Gauge | OK | OK | PASS
Piston end , Plain Dia.length (M) | 17.6 ± 0.1 | M | Profile Projector | 17.58 | 17.61 | PASS
Circularity of rod- Piston end | 0.01 Max | M | Dial Gauge | 0.003 | 0.008 | PASS
Run out at Piston end of rod (M) | 0.05 Max | _ | Dial Gauge | 0.018 | 0.031 | PASS
Piston end Hole Size (M2) | Ø3.20 +0.20 | M2 | Digital Vernier Caliper | 3.26 | 3.32 | PASS
Piston end Hole depth (M2) | 3 -0.50 | M2 | Digital Vernier Caliper | 2.62 | 2.82 | PASS
Chamfer on Piston end | 0.50 x 45° | _ | Profile Projector | 0.49x 43°13' | 0.51x 44°22' | PASS
Plating Thickness after P.C.G.(F) | 15 ± 4 Micron | F | Thickness Tester | 14 | 18 | PASS
Rod Dia after PCG (100%) | Ø 10.960 - 10.986 | _ | Air Gauge / Digital Gauge | 10.963 | 10.982 | PASS
Radius (M) | R 0.2 | _ | Profile Projector | 0.214 | 0.243 | PASS
Chamfer Distance (M) | 1 ±0.5 | M | Profile Projector | 0.974 | 1.21 | PASS
Chamfer Angle (M) | 10° ±5° | M | Profile Projector | 10°45' | 12°29' | PASS
Chamfer (M2) | 0.2 to 0.3 x30° | M2 | Profile Projector | 0.289x29°01' | 0.297x30°05' | PASS
Free from Pin hole, Rough Surface , Blister & Plating Defect & Material Defect (100%) (M) | Not allowed | _ | Visual | OK | OK | PASS
No Chatter , Hexagon,Flate surface,Damage,Scratch Mark ,line mark ,Crack mark , Abration & Bruise on Surface of Ø11.0 (100%) (M) | Not allowed | M | Visual | OK | OK | PASS
Chrome Hardness (M) | 800 HV @ 50 gm Load | M | Micro Hardness Tester | Report Sent Once in Month |  | PASS
Bin are cleaned | Bin should be clean | - | Visual | OK |  | PASS
Corrosion Resistance (M) | 12 Hrs Rating 10 | _ | SST Chamber | Report Sent Once in Month |  | PASS
Material | SEA 1035 BAR 3404010 AS PER GP 136-5 Heat no:- 4522355 | _ | RMTC Verify | OK |  | PASS
PACKING MODE | 100 Nos. | _ | Plastic Seprration Bin | OK |  | PASS
VENDOR'S REMARKS - |  |  |  | GABRIEL REMARKS -
We hereby certify that inspection & test performed are as per
agreed Quality plan / P. O. to meet drawing requirements. |  |  |  | LOT DECISION - |  | SAMPLE SIZE (n) =
| Accepted |  |  | Accepted |  | ACCEPTED (a) =
| Accepted Under Deviation |  |  | Accepted Under Deviation
| Rejected |  |  | Rejected |  | REJECTED ( r) =
CHECKED BY |  |  |  | CHECKED BY |  | APPROVED BY
DATE |  |  |  | DATE |  | DATE
GIL REMARKS FOR REJECTION / DEVIATION. -
F/PL/QAD/06REV 00