## 14.09.2025
MEGACOAT SURFACE TREATMENTS LLP
CUSTOMER NAME & ADDRESS |  |  | SAMPLE INSPECTION REPORT
M/S Gabriel India Limited
B2, MIDC Area, |  |  | LOT SIZE (N) - | 300 | SAMPLING PLAN SSP (0.65)
Ambad, Nashik - 422010 |  |  |  |  | LOT SIZE |  | SAMPLE SIZE
VENDOR CODE - 100960 |  |  | SAMPLE SIZE (n) | 13 | 51 TO 90 |  | 3
[5 empty] | 91 TO 150 |  | 7
D/C NO. - | R2/MF/25-26/1565 |  | DATE OF REPORT - | 14.09.2025 | 151 TO 280 |  | 8
D/C DATE - | 14.09.2025 |  |  |  | 281 TO 500 |  | 13
[5 empty] | 501 TO 1,200 |  | 20
[5 empty] | 1,201 TO 3,200 |  | 32
PART NO.- | 34040435-2P10 |  | PART NAME - | UZ SUZUKI | 3,201 TO 10,000 |  | 50
CURRENT REV. NO - | 02/05.12.18 |  |  |  | 10,001 TO 35,000 |  | 80
[5 empty] | 35,001 TO 1,50,000 |  | 125
PARAMETER | SPECIFICATION | SC/CC | METHOD OF CHECKING | OBSERVATIONS |  | REMARK | GIL OBSERVATIONS
| AS PER GIL INSP. STD. |  |  | MIN. | MAX. | PASS / FAIL
Total Length of Piston Rod | 160.2 ± 0.40 | - | Digital Vernier Caliper | 160.18 | 160.23 | PASS
Total thread length-with TRG (M) | 18 + 1 | M | Profile Projector | 18.26 | 18.73 | PASS
Thread (M) | M10 x 1.25 - 6g | M | Thread Ring Gauge | OK | OK | PASS
Chamfer M10 | 1x 45° | - | Visual | OK | OK | PASS
Plating length of Piston Rod (M) | 124.10 ± 0.40 | - | Digital Vernier Caliper | 124.08 | 124.21 | PASS
Circularity of Rod (F) | 0.01 Max | - | Dial Gauge | 0.005 | 0.008 | PASS
Cylindricity of Rod (F) | 0.02 Max | F | Dial Gauge | 0.0012 | 0.014 | PASS
Surface roughness ( Rz) (F) | 0.50 Max | - | Surface RoughnessTester | 0.28 | 0.42 | PASS
Piston end length of Rod (F) | 17.6 ± 0.10 | M | Profile Projector | 17.59 | 17.652 | PASS
Perpendiculraty | 0.02 A | M | Dial Gauge | 0.01 | 0.013 | PASS
Piston end Plain Dia.(F) (100%) | Ø 7.0 -0.005/ -0.027 | F | Ring Gauge | OK | OK | PASS
Run out at Piston end of rod (F) | 0.05 Max | M | Dial Gauge | 0.029 | 0.042 | PASS
Chamfer | 0.3x 45° | - | Profile Projector | 0.28X42° 18' | 0.30x 44° 02' | PASS
Piston end Hole depth (M) | 3 -0.50 | M | Digital Vernier Caliper | 2.68 | 2.82 | PASS
Chamfer (M2) | 0.2 to 0.3 x30° | M2 | Profile Projector | 0.247x29°02' | 0.291x30°01' | PASS
Piston end Hole Size (M) | Ø3.20 +0.20 | M2 | Digital Vernier Caliper | 3.23 | 3.34 | PASS
Chamfer | 0.5x 45° | - | Profile Projector | 0.48X43° 14' | 0.51x 44° 12' | PASS
Chamfer at Piston end (M) | 10° ± 5° | M | Profile Projector | 10°14' | 13 °29' | PASS
Length of Chamfer (M) | 1 ± 0.50 | M | Profile Projector | 0.96 | 1.29 | PASS
Redius at M10 | R2.50 ±0.4 | - | Profile Projector | 2.41 | 2.72 | PASS
Plating Thickness after P.C.G.(F) | 15± 4 Micron | - | Thickness Tester | 14 | 18 | PASS
Rod Dia after Post Chrome Grinding (100%) | Ø 10.960 - 10.986 | - | Air Ring Gauge / Single point Digital Gauge | 10.963 | 10.981 | PASS
Free from Pin hole, Rough Surface , Blister & Plating Defect & Material Defect (100%) (M) | Not allowed | M | Visual | OK | OK | PASS
No Chatter ,Hexagon,Flate surface, Scratch , Abration & Bruise on Surface of Ø11.0 (100%) (M) | Not allowed | M | Visual | OK | OK | PASS
Corrosion Resistance (M) | 24 Hrs Rating 9 | F | SST Chamber | Report send end of every month |  | PASS
Bin are cleaned | Bin should be clean | - | Visual | OK |  | PASS
Chrome Hardness (M) | 800 HV @ 50 gm Load | M | Micro Hardness Tester | Report send end of every month |  | PASS
Material | SEA 1035 BAR 3404010 AS PER GP 136-5 Heat no 4519458 | - | RMTC Verify | OK |  | PASS
PACKING MODE | 100 Nos. | - | Plastic Seprration Bin | OK |  | PASS
VENDOR'S REMARKS - |  |  |  | GABRIEL REMARKS -
We hereby certify that inspection & test performed are as per
agreed Quality plan / P. O. to meet drawing requirements. |  |  |  | LOT DECISION - |  | SAMPLE SIZE (n) =
| Accepted |  |  | Accepted |  | ACCEPTED (a) =
| Accepted Under Deviation |  |  | Accepted Under Deviation
| Rejected |  |  | Rejected |  | REJECTED ( r) =
CHECKED BY |  |  |  | CHECKED BY |  | APPROVED BY
DATE |  |  |  | DATE |  | DATE
GIL REMARKS FOR REJECTION / DEVIATION. -
F/PL/QAD/11 REV 00

## 03.09.2025
MEGACOAT SURFACE TREATMENTS LLP
CUSTOMER NAME & ADDRESS |  |  | SAMPLE INSPECTION REPORT
M/S Gabriel India Limited
B2, MIDC Area, |  |  | LOT SIZE (N) - | 1200 | SAMPLING PLAN SSP (0.65)
Ambad, Nashik - 422010 |  |  |  |  | LOT SIZE |  | SAMPLE SIZE
VENDOR CODE - 100960 |  |  | SAMPLE SIZE (n) | 20 | 51 TO 90 |  | 3
[5 empty] | 91 TO 150 |  | 7
D/C NO. - | R2/MF/25-26/ |  | DATE OF REPORT - | 09.06.2026 | 151 TO 280 |  | 8
D/C DATE - | 09.06.2026 |  |  |  | 281 TO 500 |  | 13
[5 empty] | 501 TO 1,200 |  | 20
[5 empty] | 1,201 TO 3,200 |  | 32
PART NO.- | 34040435-2P10 |  | PART NAME - | UZ SUZUKI | 3,201 TO 10,000 |  | 50
CURRENT REV. NO - | 02/05.12.18 |  |  |  | 10,001 TO 35,000 |  | 80
[5 empty] | 35,001 TO 1,50,000 |  | 125
PARAMETER | SPECIFICATION | SC/CC | METHOD OF CHECKING | OBSERVATIONS |  | REMARK | GIL OBSERVATIONS
| AS PER GIL INSP. STD. |  |  | MIN. | MAX. | PASS / FAIL
Total Length of Piston Rod | 160.2 ± 0.40 | - | Digital Vernier Caliper | 160.16 | 160.27 | PASS
Total thread length-with TRG (M) | 18 + 1 | M | Profile Projector | 18.36 | 18.61 | PASS
Thread (M) | M10 x 1.25 - 6g | M | Thread Ring Gauge | OK | OK | PASS
Chamfer M10 | 1x 45° | - | Visual | OK | OK | PASS
Plating length of Piston Rod (M) | 124.10 ± 0.40 | - | Digital Vernier Caliper | 124.08 | 124.22 | PASS
Circularity of Rod (F) | 0.01 Max | - | Dial Gauge | 0.005 | 0.008 | PASS
Cylindricity of Rod (F) | 0.02 Max | F | Dial Gauge | 0.011 | 0.014 | PASS
Surface roughness ( Rz) (F) | 0.50 Max | - | Surface RoughnessTester | 0.238 | 0.385 | PASS
Piston end length of Rod (F) | 17.6 ± 0.10 | M | Profile Projector | 17.59 | 17.63 | PASS
Perpendiculraty | 0.02 A | M | Dial Gauge | 0.012 | 0.014 | PASS
Piston end Plain Dia.(F) (100%) | Ø 7.0 -0.005/ -0.027 | F | Ring Gauge | OK | OK | PASS
Run out at Piston end of rod (F) | 0.05 Max | M | Dial Gauge | 0.023 | 0.035 | PASS
Chamfer | 0.3x 45° | - | Profile Projector | 0.28X43° 14' | 0.31x 44° 45' | PASS
Piston end Hole depth (M) | 3 -0.50 | M | Digital Vernier Caliper | 2.63 | 2.81 | PASS
Chamfer (M2) | 0.2 to 0.3 x30° | M2 | Profile Projector | 0.256x29°04' | 0.292x29°23' | PASS
Piston end Hole Size (M) | Ø3.20 +0.20 | M2 | Digital Vernier Caliper | 3.27 | 3.32 | PASS
Chamfer | 0.5x 45° | - | Profile Projector | 0.47X44° 14' | 0.51x 44° 32' | PASS
Chamfer at Piston end (M) | 10° ± 5° | M | Profile Projector | 12°34' | 13 °13' | PASS
Length of Chamfer (M) | 1 ± 0.50 | M | Profile Projector | 0.91 | 1.34 | PASS
Redius at M10 | R2.50 ±0.4 | - | Profile Projector | 2.45 | 2.7 | PASS
Plating Thickness after P.C.G.(F) | 15± 4 Micron | - | Thickness Tester | 14 | 18 | PASS
Rod Dia after Post Chrome Grinding (100%) | Ø 10.960 - 10.986 | - | Air Ring Gauge / Single point Digital Gauge | 10.963 | 10.982 | PASS
Free from Pin hole, Rough Surface , Blister & Plating Defect & Material Defect (100%) (M) | Not allowed | M | Visual | OK | OK | PASS
No Chatter ,Hexagon,Flate surface, Scratch , Abration & Bruise on Surface of Ø11.0 (100%) (M) | Not allowed | M | Visual | OK | OK | PASS
Corrosion Resistance (M) | 24 Hrs Rating 9 | F | SST Chamber | Report send end of every month |  | PASS
Bin are cleaned | Bin should be clean | - | Visual | OK |  | PASS
Chrome Hardness (M) | 800 HV @ 50 gm Load | M | Micro Hardness Tester | Report send end of every month |  | PASS
Material | SEA 1035 BAR 3404010 AS PER GP 136-5 Heat no 4525963 | - | RMTC Verify | OK |  | PASS
PACKING MODE | 100 Nos. | - | Plastic Seprration Bin | OK |  | PASS
VENDOR'S REMARKS - |  |  |  | GABRIEL REMARKS -
We hereby certify that inspection & test performed are as per
agreed Quality plan / P. O. to meet drawing requirements. |  |  |  | LOT DECISION - |  | SAMPLE SIZE (n) =
| Accepted |  |  | Accepted |  | ACCEPTED (a) =
| Accepted Under Deviation |  |  | Accepted Under Deviation
| Rejected |  |  | Rejected |  | REJECTED ( r) =
CHECKED BY |  |  |  | CHECKED BY |  | APPROVED BY
DATE |  |  |  | DATE |  | DATE
GIL REMARKS FOR REJECTION / DEVIATION. -
F/PL/QAD/11 REV 00

## 04.09.2025
MEGACOAT SURFACE TREATMENTS LLP
CUSTOMER NAME & ADDRESS |  |  | SAMPLE INSPECTION REPORT
M/S Gabriel India Limited
B2, MIDC Area, |  |  | LOT SIZE (N) - | 100 | SAMPLING PLAN SSP (0.65)
Ambad, Nashik - 422010 |  |  |  |  | LOT SIZE |  | SAMPLE SIZE
VENDOR CODE - 100960 |  |  | SAMPLE SIZE (n) | 7 | 51 TO 90 |  | 3
[5 empty] | 91 TO 150 |  | 7
D/C NO. - | R2/MF/26-27/1011 |  | DATE OF REPORT - | 07.07.2026 | 151 TO 280 |  | 8
D/C DATE - | 07.07.2026 |  |  |  | 281 TO 500 |  | 13
[5 empty] | 501 TO 1,200 |  | 20
[5 empty] | 1,201 TO 3,200 |  | 32
PART NO.- | 34040435-2P10 |  | PART NAME - | UZ SUZUKI | 3,201 TO 10,000 |  | 50
CURRENT REV. NO - | 02/05.12.18 |  |  |  | 10,001 TO 35,000 |  | 80
[5 empty] | 35,001 TO 1,50,000 |  | 125
PARAMETER | SPECIFICATION | SC/CC | METHOD OF CHECKING | OBSERVATIONS |  | REMARK | GIL OBSERVATIONS
| AS PER GIL INSP. STD. |  |  | MIN. | MAX. | PASS / FAIL
Total Length of Piston Rod | 160.2 ± 0.40 | - | Digital Vernier Caliper | 160.13 | 160.32 | PASS
Total thread length-with TRG (M) | 18 + 1 | M | Profile Projector | 18.29 | 18.68 | PASS
Thread (M) | M10 x 1.25 - 6g | M | Thread Ring Gauge | OK | OK | PASS
Chamfer M10 | 1x 45° | - | Visual | OK | OK | PASS
Plating length of Piston Rod (M) | 124.10 ± 0.40 | - | Digital Vernier Caliper | 124.03 | 124.19 | PASS
Circularity of Rod (F) | 0.01 Max | - | Dial Gauge | 0.004 | 0.008 | PASS
Cylindricity of Rod (F) | 0.02 Max | F | Dial Gauge | 0.005 | 0.016 | PASS
Surface roughness ( Rz) (F) | 0.50 Max | - | Surface RoughnessTester | 0.19 | 0.43 | PASS
Piston end length of Rod (F) | 17.6 ± 0.10 | M | Profile Projector | 17.57 | 17.63 | PASS
Perpendiculraty | 0.02 A | M | Dial Gauge | 0.014 | 0.016 | PASS
Piston end Plain Dia.(F) (100%) | Ø 7.0 -0.005/ -0.027 | F | Ring Gauge | OK | OK | PASS
Run out at Piston end of rod (F) | 0.05 Max | M | Dial Gauge | 0.015 | 0.039 | PASS
Chamfer | 0.3x 45° | - | Profile Projector | 0.29X42° 14' | 0.32x 44° 12' | PASS
Piston end Hole depth (M) | 3 -0.50 | M | Digital Vernier Caliper | 2.64 | 2.82 | PASS
Chamfer (M2) | 0.2 to 0.3 x30° | M2 | Profile Projector | 0.247x29°02' | 0.291x30°01' | PASS
Piston end Hole Size (M) | Ø3.20 +0.20 | M2 | Digital Vernier Caliper | 3.25 | 3.37 | PASS
Chamfer | 0.5x 45° | - | Profile Projector | 0.48X43° 14' | 0.51x 44° 12' | PASS
Chamfer at Piston end (M) | 10° ± 5° | M | Profile Projector | 12°34' | 13 °13' | PASS
Length of Chamfer (M) | 1 ± 0.50 | M | Profile Projector | 0.91 | 1.34 | PASS
Redius at M10 | R2.50 ±0.4 | - | Profile Projector | 2.42 | 2.71 | PASS
Plating Thickness after P.C.G.(F) | 15± 4 Micron | - | Thickness Tester | 14 | 18 | PASS
Rod Dia after Post Chrome Grinding (100%) | Ø 10.960 - 10.986 | - | Air Ring Gauge / Single point Digital Gauge | 10.964 | 10.98 | PASS
Free from Pin hole, Rough Surface , Blister & Plating Defect & Material Defect (100%) (M) | Not allowed | M | Visual | OK | OK | PASS
No Chatter ,Hexagon,Flate surface, Scratch , Abration & Bruise on Surface of Ø11.0 (100%) (M) | Not allowed | M | Visual | OK | OK | PASS
Corrosion Resistance (M) | 24 Hrs Rating 9 | F | SST Chamber | Report send end of every month |  | PASS
Bin are cleaned | Bin should be clean | - | Visual | OK |  | PASS
Chrome Hardness (M) | 800 HV @ 50 gm Load | M | Micro Hardness Tester | Report send end of every month |  | PASS
Material | SEA 1035 BAR 3404010 AS PER GP 136-5 Heat no 4525963 | - | RMTC Verify | OK |  | PASS
PACKING MODE | 100 Nos. | - | Plastic Seprration Bin | OK |  | PASS
VENDOR'S REMARKS - |  |  |  | GABRIEL REMARKS -
We hereby certify that inspection & test performed are as per
agreed Quality plan / P. O. to meet drawing requirements. |  |  |  | LOT DECISION - |  | SAMPLE SIZE (n) =
| Accepted |  |  | Accepted |  | ACCEPTED (a) =
| Accepted Under Deviation |  |  | Accepted Under Deviation
| Rejected |  |  | Rejected |  | REJECTED ( r) =
CHECKED BY |  |  |  | CHECKED BY |  | APPROVED BY
DATE |  |  |  | DATE |  | DATE
GIL REMARKS FOR REJECTION / DEVIATION. -
F/PL/QAD/11 REV 00

## 04.09.2025 2
MEGACOAT SURFACE TREATMENTS LLP
CUSTOMER NAME & ADDRESS |  |  | SAMPLE INSPECTION REPORT
M/S Gabriel India Limited
B2, MIDC Area, |  |  | LOT SIZE (N) - | 100 | SAMPLING PLAN SSP (0.65)
Ambad, Nashik - 422010 |  |  |  |  | LOT SIZE |  | SAMPLE SIZE
VENDOR CODE - 100960 |  |  | SAMPLE SIZE (n) | 7 | 51 TO 90 |  | 3
[5 empty] | 91 TO 150 |  | 7
D/C NO. - | R2/MF/26-27/ |  | DATE OF REPORT - | 24.05.2026 | 151 TO 280 |  | 8
D/C DATE - | 24.05.2026 |  |  |  | 281 TO 500 |  | 13
[5 empty] | 501 TO 1,200 |  | 20
[5 empty] | 1,201 TO 3,200 |  | 32
PART NO.- | 34040435-2P10 |  | PART NAME - | UZ SUZUKI | 3,201 TO 10,000 |  | 50
CURRENT REV. NO - | 02/05.12.18 |  |  |  | 10,001 TO 35,000 |  | 80
[5 empty] | 35,001 TO 1,50,000 |  | 125
PARAMETER | SPECIFICATION | SC/CC | METHOD OF CHECKING | OBSERVATIONS |  | REMARK | GIL OBSERVATIONS
| AS PER GIL INSP. STD. |  |  | MIN. | MAX. | PASS / FAIL
Total Length of Piston Rod | 160.2 ± 0.40 | - | Digital Vernier Caliper | 160.18 | 160.23 | PASS
Total thread length-with TRG (M) | 18 + 1 | M | Profile Projector | 18.26 | 18.73 | PASS
Thread (M) | M10 x 1.25 - 6g | M | Thread Ring Gauge | OK | OK | PASS
Chamfer M10 | 1x 45° | - | Visual | OK | OK | PASS
Plating length of Piston Rod (M) | 124.10 ± 0.40 | - | Digital Vernier Caliper | 124.08 | 124.21 | PASS
Circularity of Rod (F) | 0.01 Max | - | Dial Gauge | 0.005 | 0.008 | PASS
Cylindricity of Rod (F) | 0.02 Max | F | Dial Gauge | 0.0012 | 0.014 | PASS
Surface roughness ( Rz) (F) | 0.50 Max | - | Surface RoughnessTester | 0.28 | 0.42 | PASS
Piston end length of Rod (F) | 17.6 ± 0.10 | M | Profile Projector | 17.59 | 17.652 | PASS
Perpendiculraty | 0.02 A | M | Dial Gauge | 0.01 | 0.013 | PASS
Piston end Plain Dia.(F) (100%) | Ø 7.0 -0.005/ -0.027 | F | Ring Gauge | OK | OK | PASS
Run out at Piston end of rod (F) | 0.05 Max | M | Dial Gauge | 0.029 | 0.042 | PASS
Chamfer | 0.3x 45° | - | Profile Projector | 0.28X42° 18' | 0.30x 44° 02' | PASS
Piston end Hole depth (M) | 3 -0.50 | M | Digital Vernier Caliper | 2.68 | 2.82 | PASS
Chamfer (M2) | 0.2 to 0.3 x30° | M2 | Profile Projector | 0.247x29°02' | 0.291x30°01' | PASS
Piston end Hole Size (M) | Ø3.20 +0.20 | M2 | Digital Vernier Caliper | 3.23 | 3.34 | PASS
Chamfer | 0.5x 45° | - | Profile Projector | 0.48X43° 14' | 0.51x 44° 12' | PASS
Chamfer at Piston end (M) | 10° ± 5° | M | Profile Projector | 10°14' | 13 °29' | PASS
Length of Chamfer (M) | 1 ± 0.50 | M | Profile Projector | 0.96 | 1.29 | PASS
Redius at M10 | R2.50 ±0.4 | - | Profile Projector | 2.41 | 2.72 | PASS
Plating Thickness after P.C.G.(F) | 15± 4 Micron | - | Thickness Tester | 14 | 18 | PASS
Rod Dia after Post Chrome Grinding (100%) | Ø 10.960 - 10.986 | - | Air Ring Gauge / Single point Digital Gauge | 10.963 | 10.981 | PASS
Free from Pin hole, Rough Surface , Blister & Plating Defect & Material Defect (100%) (M) | Not allowed | M | Visual | OK | OK | PASS
No Chatter ,Hexagon,Flate surface, Scratch , Abration & Bruise on Surface of Ø11.0 (100%) (M) | Not allowed | M | Visual | OK | OK | PASS
Corrosion Resistance (M) | 24 Hrs Rating 9 | F | SST Chamber | Report send end of every month |  | PASS
Bin are cleaned | Bin should be clean | - | Visual | OK |  | PASS
Chrome Hardness (M) | 800 HV @ 50 gm Load | M | Micro Hardness Tester | Report send end of every month |  | PASS
Material | SEA 1035 BAR 3404010 AS PER GP 136-5 Heat no 4522355 | - | RMTC Verify | OK |  | PASS
PACKING MODE | 100 Nos. | - | Plastic Seprration Bin | OK |  | PASS
VENDOR'S REMARKS - |  |  |  | GABRIEL REMARKS -
We hereby certify that inspection & test performed are as per
agreed Quality plan / P. O. to meet drawing requirements. |  |  |  | LOT DECISION - |  | SAMPLE SIZE (n) =
| Accepted |  |  | Accepted |  | ACCEPTED (a) =
| Accepted Under Deviation |  |  | Accepted Under Deviation
| Rejected |  |  | Rejected |  | REJECTED ( r) =
CHECKED BY |  |  |  | CHECKED BY |  | APPROVED BY
DATE |  |  |  | DATE |  | DATE
GIL REMARKS FOR REJECTION / DEVIATION. -
F/PL/QAD/11 REV 00

## 05.09.2025
MEGACOAT SURFACE TREATMENTS LLP
CUSTOMER NAME & ADDRESS |  |  | SAMPLE INSPECTION REPORT
M/S Gabriel India Limited
B2, MIDC Area, |  |  | LOT SIZE (N) - | 300 | SAMPLING PLAN SSP (0.65)
Ambad, Nashik - 422010 |  |  |  |  | LOT SIZE |  | SAMPLE SIZE
VENDOR CODE - 100960 |  |  | SAMPLE SIZE (n) | 13 | 51 TO 90 |  | 3
[5 empty] | 91 TO 150 |  | 7
D/C NO. - | R2/MF/26-27/0764 |  | DATE OF REPORT - | 17.06.2026 | 151 TO 280 |  | 8
D/C DATE - | 17.06.2026 |  |  |  | 281 TO 500 |  | 13
[5 empty] | 501 TO 1,200 |  | 20
[5 empty] | 1,201 TO 3,200 |  | 32
PART NO.- | 34040435-2P10 |  | PART NAME - | UZ SUZUKI | 3,201 TO 10,000 |  | 50
CURRENT REV. NO - | 02/05.12.18 |  |  |  | 10,001 TO 35,000 |  | 80
[5 empty] | 35,001 TO 1,50,000 |  | 125
PARAMETER | SPECIFICATION | SC/CC | METHOD OF CHECKING | OBSERVATIONS |  | REMARK | GIL OBSERVATIONS
| AS PER GIL INSP. STD. |  |  | MIN. | MAX. | PASS / FAIL
Total Length of Piston Rod | 160.2 ± 0.40 | - | Digital Vernier Caliper | 160.23 | 160.38 | PASS
Total thread length-with TRG (M) | 18 + 1 | M | Profile Projector | 18.35 | 18.69 | PASS
Thread (M) | M10 x 1.25 - 6g | M | Thread Ring Gauge | OK | OK | PASS
Chamfer M10 | 1x 45° | - | Visual | OK | OK | PASS
Plating length of Piston Rod (M) | 124.10 ± 0.40 | - | Digital Vernier Caliper | 124.08 | 124.23 | PASS
Circularity of Rod (F) | 0.01 Max | - | Dial Gauge | 0.005 | 0.008 | PASS
Cylindricity of Rod (F) | 0.02 Max | F | Dial Gauge | 0.011 | 0.016 | PASS
Surface roughness ( Rz) (F) | 0.50 Max | - | Surface RoughnessTester | 0.23 | 0.43 | PASS
Piston end length of Rod (F) | 17.6 ± 0.10 | M | Profile Projector | 17.58 | 17.64 | PASS
Perpendiculraty | 0.02 A | M | Dial Gauge | 0.011 | 0.014 | PASS
Piston end Plain Dia.(F) (100%) | Ø 7.0 -0.005/ -0.027 | F | Ring Gauge | OK | OK | PASS
Run out at Piston end of rod (F) | 0.05 Max | M | Dial Gauge | 0.023 | 0.038 | PASS
Chamfer | 0.3x 45° | - | Profile Projector | 0.28X43° 14' | 0.31x 44° 12' | PASS
Piston end Hole depth (M) | 3 -0.50 | M | Digital Vernier Caliper | 2.67 | 2.89 | PASS
Chamfer (M2) | 0.2 to 0.3 x30° | M2 | Profile Projector | 0.247x29°02' | 0.291x30°01' | PASS
Piston end Hole Size (M) | Ø3.20 +0.20 | M2 | Digital Vernier Caliper | 3.26 | 3.31 | PASS
Chamfer | 0.5x 45° | - | Profile Projector | 0.48X43° 14' | 0.51x 44° 12' | PASS
Chamfer at Piston end (M) | 10° ± 5° | M | Profile Projector | 10°34' | 12 °13' | PASS
Length of Chamfer (M) | 1 ± 0.50 | M | Profile Projector | 1.02 | 1.34 | PASS
Redius at M10 | R2.50 ±0.4 | - | Profile Projector | 2.42 | 2.71 | PASS
Plating Thickness after P.C.G.(F) | 15± 4 Micron | - | Thickness Tester | 14 | 18 | PASS
Rod Dia after Post Chrome Grinding (100%) | Ø 10.960 - 10.986 | - | Air Ring Gauge / Single point Digital Gauge | 10.964 | 10.98 | PASS
Free from Pin hole, Rough Surface , Blister & Plating Defect & Material Defect (100%) (M) | Not allowed | M | Visual | OK | OK | PASS
No Chatter ,Hexagon,Flate surface, Scratch , Abration & Bruise on Surface of Ø11.0 (100%) (M) | Not allowed | M | Visual | OK | OK | PASS
Corrosion Resistance (M) | 24 Hrs Rating 9 | F | SST Chamber | Report send end of every month |  | PASS
Bin are cleaned | Bin should be clean | - | Visual | OK |  | PASS
Chrome Hardness (M) | 800 HV @ 50 gm Load | M | Micro Hardness Tester | Report send end of every month |  | PASS
Material | SEA 1035 BAR 3404010 AS PER GP 136-5 Heat no 4525963 | - | RMTC Verify | OK |  | PASS
PACKING MODE | 100 Nos. | - | Plastic Seprration Bin | OK |  | PASS
VENDOR'S REMARKS - |  |  |  | GABRIEL REMARKS -
We hereby certify that inspection & test performed are as per
agreed Quality plan / P. O. to meet drawing requirements. |  |  |  | LOT DECISION - |  | SAMPLE SIZE (n) =
| Accepted |  |  | Accepted |  | ACCEPTED (a) =
| Accepted Under Deviation |  |  | Accepted Under Deviation
| Rejected |  |  | Rejected |  | REJECTED ( r) =
CHECKED BY |  |  |  | CHECKED BY |  | APPROVED BY
DATE |  |  |  | DATE |  | DATE
GIL REMARKS FOR REJECTION / DEVIATION. -
F/PL/QAD/11 REV 00

## 11.09.2025
MEGACOAT SURFACE TREATMENTS LLP
CUSTOMER NAME & ADDRESS |  |  | SAMPLE INSPECTION REPORT
M/S Gabriel India Limited
B2, MIDC Area, |  |  | LOT SIZE (N) - | 100 | SAMPLING PLAN SSP (0.65)
Ambad, Nashik - 422010 |  |  |  |  | LOT SIZE |  | SAMPLE SIZE
VENDOR CODE - 100960 |  |  | SAMPLE SIZE (n) | 8 | 51 TO 90 |  | 3
[5 empty] | 91 TO 150 |  | 7
D/C NO. - | R2/MF/26-27/0666 |  | DATE OF REPORT - | 09.06.2026 | 151 TO 280 |  | 8
D/C DATE - | 09.06.2026 |  |  |  | 281 TO 500 |  | 13
[5 empty] | 501 TO 1,200 |  | 20
[5 empty] | 1,201 TO 3,200 |  | 32
PART NO.- | 34040435-2P10 |  | PART NAME - | UZ SUZUKI | 3,201 TO 10,000 |  | 50
CURRENT REV. NO - | 02/05.12.18 |  |  |  | 10,001 TO 35,000 |  | 80
[5 empty] | 35,001 TO 1,50,000 |  | 125
PARAMETER | SPECIFICATION | SC/CC | METHOD OF CHECKING | OBSERVATIONS |  | REMARK | GIL OBSERVATIONS
| AS PER GIL INSP. STD. |  |  | MIN. | MAX. | PASS / FAIL
Total Length of Piston Rod | 160.2± 0.40 | - | Digital Vernier Caliper | 160.17 | 160.28 | PASS
Total thread length-with TRG (M) | 18 + 1 | M | Profile Projector | 18.22 | 18.71 | PASS
Thread (M) | M10 x 1.25 - 6g | M | Thread Ring Gauge | OK | OK | PASS
Chamfer M10 | 1x 45° | - | Visual | OK | OK | PASS
Plating length of Piston Rod (M) | 124.10 ± 0.40 | - | Digital Vernier Caliper | 124.07 | 124.22 | PASS
Circularity of Rod (F) | 0.01 Max | - | Dial Gauge | 0.004 | 0.008 | PASS
Cylindricity of Rod (F) | 0.02 Max | F | Dial Gauge | 0.007 | 0.016 | PASS
Surface roughness ( Rz) (F) | 0.50 Max | - | Surface RoughnessTester | 0.22 | 0.45 | PASS
Piston end length of Rod (F) | 17.6 ± 0.10 | M | Profile Projector | 17.58 | 17.65 | PASS
Perpendiculraty | 0.02 A | M | Dial Gauge | 0.013 | 0.015 | PASS
Piston end Plain Dia.(F) (100%) | Ø 7.0 -0.005/ -0.027 | F | Ring Gauge | OK | OK | PASS
Run out at Piston end of rod (F) | 0.05 Max | M | Dial Gauge | 0.015 | 0.039 | PASS
Chamfer | 0.3x 45° | - | Profile Projector | 0.28X43° 14' | 0.31x 44° 02' | PASS
Piston end Hole depth (M) | 3 -0.50 | M | Digital Vernier Caliper | 2.63 | 2.8 | PASS
Chamfer (M2) | 0.2 to 0.3 x30° | M2 | Profile Projector | 0.257x29°12' | 0.291x29°21' | PASS
Piston end Hole Size (M) | Ø3.20 +0.20 | M2 | Digital Vernier Caliper | 3.23 | 3.34 | PASS
Chamfer | 0.5x 45° | - | Profile Projector | 0.47X44° 14' | 0.50x 44° 52' | PASS
Chamfer at Piston end (M) | 10° ± 5° | M | Profile Projector | 11°14' | 14 °29' | PASS
Length of Chamfer (M) | 1 ± 0.50 | M | Profile Projector | 0.96 | 1.29 | PASS
Redius at M10 | R2.50 ±0.4 | - | Profile Projector | 2.41 | 2.72 | PASS
Plating Thickness after P.C.G.(F) | 15± 4 Micron | - | Thickness Tester | 14 | 18 | PASS
Rod Dia after Post Chrome Grinding (100%) | Ø 10.960 - 10.986 | - | Air Ring Gauge / Single point Digital Gauge | 10.963 | 10.981 | PASS
Free from Pin hole, Rough Surface , Blister & Plating Defect & Material Defect (100%) (M) | Not allowed | M | Visual | OK | OK | PASS
No Chatter ,Hexagon,Flate surface, Scratch , Abration & Bruise on Surface of Ø11.0 (100%) (M) | Not allowed | M | Visual | OK | OK | PASS
Corrosion Resistance (M) | 24 Hrs Rating 9 | F | SST Chamber | Report send end of every month |  | PASS
Bin are cleaned | Bin should be clean | - | Visual | OK |  | PASS
Chrome Hardness (M) | 800 HV @ 50 gm Load | M | Micro Hardness Tester | Report send end of every month |  | PASS
Material | SEA 1035 BAR 3404010 AS PER GP 136-5 Heat no 4522355 | - | RMTC Verify | OK |  | PASS
PACKING MODE | 100 Nos. | - | Plastic Seprration Bin | OK |  | PASS
VENDOR'S REMARKS - |  |  |  | GABRIEL REMARKS -
We hereby certify that inspection & test performed are as per
agreed Quality plan / P. O. to meet drawing requirements. |  |  |  | LOT DECISION - |  | SAMPLE SIZE (n) =
| Accepted |  |  | Accepted |  | ACCEPTED (a) =
| Accepted Under Deviation |  |  | Accepted Under Deviation
| Rejected |  |  | Rejected |  | REJECTED ( r) =
CHECKED BY |  |  |  | CHECKED BY |  | APPROVED BY
DATE |  |  |  | DATE |  | DATE
GIL REMARKS FOR REJECTION / DEVIATION. -
F/PL/QAD/11 REV 00