## 30.01.2026
MEGACOAT SURFACE TREATMENTS LLP
CUSTOMER NAME & ADDRESS |  |  | SAMPLE INSPECTION REPORT
M/S Gabriel India Limited
B2, MIDC Area, |  |  | LOT SIZE (N) - | 300 | SAMPLING PLAN SSP (0.65)
Ambad, Nashik - 422010 |  |  |  |  | LOT SIZE |  | SAMPLE SIZE
VENDOR CODE - 100960 |  |  | SAMPLE SIZE (n) | 13 | 51 TO 90 |  | 3
[5 empty] | 91 TO 150 |  | 5
D/C NO. - | R2/MF/25-26/2780 |  | DATE OF REPORT - | 30.01.2026 | 151 TO 280 |  | 8
D/C DATE - | 30.01.2026 |  |  |  | 281 TO 500 |  | 13
[5 empty] | 501 TO 1,200 |  | 20
[5 empty] | 1,201 TO 3,200 |  | 32
PART NO.- | 34040265 |  | PART NAME - | XF3N1 | 3,201 TO 10,000 |  | 50
CURRENT REV. NO - | A2/ 23.11.23 |  |  |  | 10,001 TO 35,000 |  | 80
[5 empty] | 35,001 TO 1,50,000 |  | 125
PARAMETER | SPECIFICATION | SC/CC | METHOD OF CHECKING | OBSERVATIONS |  | REMARK | GIL OBSERVATIONS
| AS PER GIL INSP. STD. |  |  | MIN. | MAX. | PASS / FAIL
Total Length of Piston Rod | 158 ±0.2 | M | Digital Vernier Caliper | 157.93 | 158.06 | PASS
Total thread length-with TRG | 18±0.5 | M | Profile Projector | 18.16 | 18.29 | PASS
Thread | M10x1.25 - 6g | M | Thread Ring Gauge | OK | OK | PASS
Plating length of Piston Rod | 122.4±0.4 | M | Profile Projector | 122.35 | 122.43 | PASS
Circularity of Rod | 0.01 MAX | F | Dial Gauge | 0.004 | 0.007 | PASS
Cylindricity of Rod | 0.02 MAX |  | Dial Gauge | 0.013 | 0.016 | PASS
Surface roughness ( Ra) | 0.01-0.1 |  | Surface RoughnessTester | 0.029 | 0.041 | PASS
Surface roughness ( Rz) | 0.05-0.5 | F | Surface RoughnessTester | 0.126 | 0.265 | PASS
Piston end Plain Dia. (100%) | Ø7-0.005/-0.027 | F | Ring Gauge | OK | OK | PASS
Piston end , Plain Dia.length | 17.6±0.1 | M | Profile Projector | 17.63 | 17.68 | PASS
Circularity of rod- Piston end | 0.01 MAX | M | Dial Gauge | 0.004 | 0.007 | PASS
Run out at Piston end of rod | 0.05 E MAX |  | Dial Gauge | 0.023 | 0.028 | PASS
Chamfer Distance | 1 ±0.5 | M | Profile Projector | 0.953 | 1.123 | PASS
Chamfer Angle (M) | 10° ±5° | M | Profile Projector | 10°45' | 12°29' | PASS
Piston end Hole Size | Ø3.2+0.2 | M2 | Digital Vernier Caliper | 3.26 | 3.32 | PASS
Piston end Hole depth | 3-0.5 | M2 | Digital Vernier Caliper | 2.67 | 2.84 | PASS
Chamfer on Piston end | 0.2~0.3x30° | M2 | Profile Projector | 0.262x 29°29'' | 0.288x 30°02' | PASS
Plating Thickness after P.C.G. | 20±4 µ | F | Thickness Tester | 17 | 20 | PASS
Rod Dia after PCG (100%) | 10.960-10.986 | F | Air Gauge / Digital Gauge | 10.962 | 10.981 | PASS
Free from Pin hole, Rough Surface , Blister & Plating Defect & Material Defect | Not allowed | M | Visual | OK | OK | PASS
No Chatter , Hexagon,Flate surface,Scratch Mark ,line mark ,Crack mark , white patch mark (rust), Abration & Bruise on Surface of Ø11.0 | Not allowed | M | Visual | OK | OK | PASS
No Nylon brush plastic thread on Surface of Ø11.0 | Not allowed |  | Visual | No any Nylon brush plastic thread | No any Nylon brush plastic thread | PASS
Chrome Hardness | 800 HV @ 25 gm Load | M | Micro Hardness Tester | Report Sent Once in Month |  | PASS
Corrosion Resistance | 24 Hrs Rating 9 |  | SST Chamber | Report Sent Once in Month |  | PASS
Bin are cleaned | Bin should be clean | - | Visual | OK |  | PASS
Material | SEA 1035 BAR 3404010 AS PER GP 136-5 Heat no:-4522355 | S | RMTC Verify | OK |  | PASS
Applying anti rust oil Before PDI | By using high-pressure spray pump |  | Visual | OK | OK | PASS
PACKING MODE | 100 Nos. | - | Plastic Seprration Bin | OK |  | PASS
VENDOR'S REMARKS - |  |  |  | GABRIEL REMARKS -
We hereby certify that inspection & test performed are as per
agreed Quality plan / P. O. to meet drawing requirements. |  |  |  | LOT DECISION - |  | SAMPLE SIZE (n) =
| Accepted |  |  | Accepted |  | ACCEPTED (a) =
| Accepted Under Deviation |  |  | Accepted Under Deviation
| Rejected |  |  | Rejected |  | REJECTED ( r) =
CHECKED BY |  |  |  | CHECKED BY |  | APPROVED BY
DATE |  |  |  | DATE |  | DATE
GIL REMARKS FOR REJECTION / DEVIATION. -
F/PL/QAD/06REV 00

## 06.02.2026
MEGACOAT SURFACE TREATMENTS LLP
CUSTOMER NAME & ADDRESS |  |  | SAMPLE INSPECTION REPORT
M/S Gabriel India Limited
B2, MIDC Area, |  |  | LOT SIZE (N) - | 300 | SAMPLING PLAN SSP (0.65)
Ambad, Nashik - 422010 |  |  |  |  | LOT SIZE |  | SAMPLE SIZE
VENDOR CODE - 100960 |  |  | SAMPLE SIZE (n) | 13 | 51 TO 90 |  | 3
[5 empty] | 91 TO 150 |  | 5
D/C NO. - | R2/MF/26-27/1054 |  | DATE OF REPORT - | 10.07.2026 | 151 TO 280 |  | 8
D/C DATE - | 10.07.2026 |  |  |  | 281 TO 500 |  | 13
[5 empty] | 501 TO 1,200 |  | 20
[5 empty] | 1,201 TO 3,200 |  | 32
PART NO.- | 34040265 |  | PART NAME - | XF3N1 | 3,201 TO 10,000 |  | 50
CURRENT REV. NO - | A2/ 23.11.23 |  |  |  | 10,001 TO 35,000 |  | 80
[5 empty] | 35,001 TO 1,50,000 |  | 125
PARAMETER | SPECIFICATION | SC/CC | METHOD OF CHECKING | OBSERVATIONS |  | REMARK | GIL OBSERVATIONS
| AS PER GIL INSP. STD. |  |  | MIN. | MAX. | PASS / FAIL
Total Length of Piston Rod | 158 ±0.2 | M | Digital Vernier Caliper | 157.92 | 158.06 | PASS
Total thread length-with TRG | 18±0.5 | M | Profile Projector | 18.22 | 18.3 | PASS
Thread | M10x1.25 - 6g | M | Thread Ring Gauge | OK | OK | PASS
Plating length of Piston Rod | 122.4±0.4 | M | Profile Projector | 122.35 | 122.42 | PASS
Circularity of Rod | 0.01 MAX | F | Dial Gauge | 0.004 | 0.007 | PASS
Cylindricity of Rod | 0.02 MAX |  | Dial Gauge | 0.013 | 0.016 | PASS
Surface roughness ( Ra) | 0.01-0.1 |  | Surface RoughnessTester | 0.043 | 0.069 | PASS
Surface roughness ( Rz) | 0.05-0.5 | F | Surface RoughnessTester | 0.236 | 0.365 | PASS
Piston end Plain Dia. (100%) | Ø7-0.005/-0.027 | F | Ring Gauge | OK | OK | PASS
Piston end , Plain Dia.length | 17.6±0.1 | M | Profile Projector | 17.61 | 17.65 | PASS
Circularity of rod- Piston end | 0.01 MAX | M | Dial Gauge | 0.004 | 0.007 | PASS
Run out at Piston end of rod | 0.05 E MAX |  | Dial Gauge | 0.024 | 0.035 | PASS
Chamfer Distance | 1 ±0.5 | M | Profile Projector | 0.985 | 1.036 | PASS
Chamfer Angle (M) | 10° ±5° | M | Profile Projector | 10°45' | 12°29' | PASS
Piston end Hole Size | Ø3.2+0.2 | M2 | Digital Vernier Caliper | 3.26 | 3.32 | PASS
Piston end Hole depth | 3-0.5 | M2 | Digital Vernier Caliper | 2.67 | 2.84 | PASS
Chamfer on Piston end | 0.2~0.3x30° | M2 | Profile Projector | 0.267x 29°13'' | 0.294x 30°01' | PASS
Plating Thickness after P.C.G. | 20±4 µ | F | Thickness Tester | 17 | 20 | PASS
Rod Dia after PCG (100%) | 10.960-10.986 | F | Air Gauge / Digital Gauge | 10.964 | 10.977 | PASS
Free from Pin hole, Rough Surface , Blister & Plating Defect & Material Defect | Not allowed | M | Visual | OK | OK | PASS
No Chatter , Hexagon,Flate surface,Scratch Mark ,line mark ,Crack mark , white patch mark (rust), Abration & Bruise on Surface of Ø11.0 | Not allowed | M | Visual | OK | OK | PASS
No Nylon brush plastic thread on Surface of Ø11.0 | Not allowed |  | Visual | No any Nylon brush plastic thread | No any Nylon brush plastic thread | PASS
Chrome Hardness | 800 HV @ 25 gm Load | M | Micro Hardness Tester | Report Sent Once in Month |  | PASS
Corrosion Resistance | 24 Hrs Rating 9 |  | SST Chamber | Report Sent Once in Month |  | PASS
Bin are cleaned | Bin should be clean | - | Visual | OK |  | PASS
Material | SEA 1035 BAR 3404010 AS PER GP 136-5 Heat no:-4525963 | S | RMTC Verify | OK |  | PASS
Applying anti rust oil Before PDI | By using high-pressure spray pump |  | Visual | OK | OK | PASS
PACKING MODE | 100 Nos. | - | Plastic Seprration Bin | OK |  | PASS
VENDOR'S REMARKS - |  |  |  | GABRIEL REMARKS -
We hereby certify that inspection & test performed are as per
agreed Quality plan / P. O. to meet drawing requirements. |  |  |  | LOT DECISION - |  | SAMPLE SIZE (n) =
| Accepted |  |  | Accepted |  | ACCEPTED (a) =
| Accepted Under Deviation |  |  | Accepted Under Deviation
| Rejected |  |  | Rejected |  | REJECTED ( r) =
CHECKED BY |  |  |  | CHECKED BY |  | APPROVED BY
DATE |  |  |  | DATE |  | DATE
GIL REMARKS FOR REJECTION / DEVIATION. -
F/PL/QAD/06REV 00

## 10.02.2026
MEGACOAT SURFACE TREATMENTS LLP
CUSTOMER NAME & ADDRESS |  |  | SAMPLE INSPECTION REPORT
M/S Gabriel India Limited
B2, MIDC Area, |  |  | LOT SIZE (N) - | 500 | SAMPLING PLAN SSP (0.65)
Ambad, Nashik - 422010 |  |  |  |  | LOT SIZE |  | SAMPLE SIZE
VENDOR CODE - 100960 |  |  | SAMPLE SIZE (n) | 13 | 51 TO 90 |  | 3
[5 empty] | 91 TO 150 |  | 5
D/C NO. - | R2/MF/26-27/0997 |  | DATE OF REPORT - | 06.07.2026 | 151 TO 280 |  | 8
D/C DATE - | 06.07.2026 |  |  |  | 281 TO 500 |  | 13
[5 empty] | 501 TO 1,200 |  | 20
[5 empty] | 1,201 TO 3,200 |  | 32
PART NO.- | 34040265 |  | PART NAME - | XF3N1 | 3,201 TO 10,000 |  | 50
CURRENT REV. NO - | A2/ 23.11.23 |  |  |  | 10,001 TO 35,000 |  | 80
[5 empty] | 35,001 TO 1,50,000 |  | 125
PARAMETER | SPECIFICATION | SC/CC | METHOD OF CHECKING | OBSERVATIONS |  | REMARK | GIL OBSERVATIONS
| AS PER GIL INSP. STD. |  |  | MIN. | MAX. | PASS / FAIL
Total Length of Piston Rod | 158 ±0.2 | M | Digital Vernier Caliper | 157.95 | 158.03 | PASS
Total thread length-with TRG | 18±0.5 | M | Profile Projector | 18.15 | 18.23 | PASS
Thread | M10x1.25 - 6g | M | Thread Ring Gauge | OK | OK | PASS
Plating length of Piston Rod | 122.4±0.4 | M | Profile Projector | 122.34 | 122.43 | PASS
Circularity of Rod | 0.01 MAX | F | Dial Gauge | 0.004 | 0.007 | PASS
Cylindricity of Rod | 0.02 MAX |  | Dial Gauge | 0.011 | 0.015 | PASS
Surface roughness ( Ra) | 0.01-0.1 |  | Surface RoughnessTester | 0.036 | 0.057 | PASS
Surface roughness ( Rz) | 0.05-0.5 | F | Surface RoughnessTester | 0.245 | 0.367 | PASS
Piston end Plain Dia. (100%) | Ø7-0.005/-0.027 | F | Ring Gauge | OK | OK | PASS
Piston end , Plain Dia.length | 17.6±0.1 | M | Profile Projector | 17.61 | 17.65 | PASS
Circularity of rod- Piston end | 0.01 MAX | M | Dial Gauge | 0.004 | 0.007 | PASS
Run out at Piston end of rod | 0.05 E MAX |  | Dial Gauge | 0.019 | 0.025 | PASS
Chamfer Distance | 1 ±0.5 | M | Profile Projector | 1.035 | 1.135 | PASS
Chamfer Angle (M) | 10° ±5° | M | Profile Projector | 9°45' | 11°29' | PASS
Piston end Hole Size | Ø3.2+0.2 | M2 | Digital Vernier Caliper | 3.28 | 3.34 | PASS
Piston end Hole depth | 3-0.5 | M2 | Digital Vernier Caliper | 2.67 | 2.84 | PASS
Chamfer on Piston end | 0.2~0.3x30° | M2 | Profile Projector | 0.282 x 29°39' | 0.268 x 30°02' | PASS
Plating Thickness after P.C.G. | 20±4 µ | F | Thickness Tester | 16 | 17 | PASS
Rod Dia after PCG (100%) | 10.960-10.986 | F | Air Gauge / Digital Gauge | 10.963 | 10.982 | PASS
Free from Pin hole, Rough Surface , Blister & Plating Defect & Material Defect | Not allowed | M | Visual | OK | OK | PASS
No Chatter , Hexagon,Flate surface,Scratch Mark ,line mark ,Crack mark , white patch mark (rust), Abration & Bruise on Surface of Ø11.0 | Not allowed | M | Visual | OK | OK | PASS
No Nylon brush plastic thread on Surface of Ø11.0 | Not allowed |  | Visual | No any Nylon brush plastic thread | No any Nylon brush plastic thread | PASS
Chrome Hardness | 800 HV @ 25 gm Load | M | Micro Hardness Tester | Report Sent Once in Month |  | PASS
Bin are cleaned | Bin should be clean | - | Visual | OK |  | PASS
Corrosion Resistance | 24 Hrs Rating 9 |  | SST Chamber | Report Sent Once in Month |  | PASS
Material | SEA 1035 BAR 3404010 AS PER GP 136-5 Heat no:-4525963 | S | RMTC Verify | OK |  | PASS
Applying anti rust oil Before PDI | By using high-pressure spray pump |  | Visual | OK | OK | PASS
PACKING MODE | 100 Nos. | - | Plastic Seprration Bin | OK |  | PASS
VENDOR'S REMARKS - |  |  |  | GABRIEL REMARKS -
We hereby certify that inspection & test performed are as per
agreed Quality plan / P. O. to meet drawing requirements. |  |  |  | LOT DECISION - |  | SAMPLE SIZE (n) =
| Accepted |  |  | Accepted |  | ACCEPTED (a) =
| Accepted Under Deviation |  |  | Accepted Under Deviation
| Rejected |  |  | Rejected |  | REJECTED ( r) =
CHECKED BY |  |  |  | CHECKED BY |  | APPROVED BY
DATE |  |  |  | DATE |  | DATE
GIL REMARKS FOR REJECTION / DEVIATION. -

## 26.02.2026
MEGACOAT SURFACE TREATMENTS LLP
CUSTOMER NAME & ADDRESS |  |  | SAMPLE INSPECTION REPORT
M/S Gabriel India Limited
B2, MIDC Area, |  |  | LOT SIZE (N) - | 1500 | SAMPLING PLAN SSP (0.65)
Ambad, Nashik - 422010 |  |  |  |  | LOT SIZE |  | SAMPLE SIZE
VENDOR CODE - 100960 |  |  | SAMPLE SIZE (n) | 32 | 51 TO 90 |  | 3
[5 empty] | 91 TO 150 |  | 5
D/C NO. - | R2/MF/26-27/0842 |  | DATE OF REPORT - | 22.06.2026 | 151 TO 280 |  | 8
D/C DATE - | 22.06.2026 |  |  |  | 281 TO 500 |  | 13
[5 empty] | 501 TO 1,200 |  | 20
[5 empty] | 1,201 TO 3,200 |  | 32
PART NO.- | 34040265 |  | PART NAME - | XF3N1 | 3,201 TO 10,000 |  | 50
CURRENT REV. NO - | A2/ 23.11.23 |  |  |  | 10,001 TO 35,000 |  | 80
[5 empty] | 35,001 TO 1,50,000 |  | 125
PARAMETER | SPECIFICATION | SC/CC | METHOD OF CHECKING | OBSERVATIONS |  | REMARK | GIL OBSERVATIONS
| AS PER GIL INSP. STD. |  |  | MIN. | MAX. | PASS / FAIL
Total Length of Piston Rod | 158 ±0.2 | M | Digital Vernier Caliper | 158.01 | 158.11 | PASS
Total thread length-with TRG | 18±0.5 | M | Profile Projector | 18.28 | 18.37 | PASS
Thread | M10x1.25 - 6g | M | Thread Ring Gauge | OK | OK | PASS
Plating length of Piston Rod | 122.4±0.4 | M | Profile Projector | 122.34 | 122.42 | PASS
Circularity of Rod | 0.01 MAX | F | Dial Gauge | 0.004 | 0.007 | PASS
Cylindricity of Rod | 0.02 MAX |  | Dial Gauge | 0.011 | 0.015 | PASS
Surface roughness ( Ra) | 0.01-0.1 |  | Surface RoughnessTester | 0.043 | 0.067 | PASS
Surface roughness ( Rz) | 0.05-0.5 | F | Surface RoughnessTester | 0.241 | 0.352 | PASS
Piston end Plain Dia. (100%) | Ø7-0.005/-0.027 | F | Ring Gauge | OK | OK | PASS
Piston end , Plain Dia.length | 17.6±0.1 | M | Profile Projector | 17.61 | 17.64 | PASS
Circularity of rod- Piston end | 0.01 MAX | M | Dial Gauge | 0.004 | 0.007 | PASS
Run out at Piston end of rod | 0.05 E MAX |  | Dial Gauge | 0.023 | 0.028 | PASS
Chamfer Distance | 1 ±0.5 | M | Profile Projector | 0.953 | 1.123 | PASS
Chamfer Angle (M) | 10° ±5° | M | Profile Projector | 10°45' | 12°29' | PASS
Piston end Hole Size | Ø3.2+0.2 | M2 | Digital Vernier Caliper | 3.26 | 3.32 | PASS
Piston end Hole depth | 3-0.5 | M2 | Digital Vernier Caliper | 2.69 | 2.81 | PASS
Chamfer on Piston end | 0.2~0.3x30° | M2 | Profile Projector | 0.269x 29°16'' | 0.285x 30°02' | PASS
Plating Thickness after P.C.G. | 20±4 µ | F | Thickness Tester | 17 | 20 | PASS
Rod Dia after PCG (100%) | 10.960-10.986 | F | Air Gauge / Digital Gauge | 10.962 | 10.979 | PASS
Free from Pin hole, Rough Surface , Blister & Plating Defect & Material Defect | Not allowed | M | Visual | OK | OK | PASS
No Chatter , Hexagon,Flate surface,Scratch Mark ,line mark ,Crack mark , white patch mark (rust), Abration & Bruise on Surface of Ø11.0 | Not allowed | M | Visual | OK | OK | PASS
No Nylon brush plastic thread on Surface of Ø11.0 | Not allowed |  | Visual | No any Nylon brush plastic thread | No any Nylon brush plastic thread | PASS
Chrome Hardness | 800 HV @ 25 gm Load | M | Micro Hardness Tester | Report Sent Once in Month |  | PASS
Corrosion Resistance | 24 Hrs Rating 9 |  | SST Chamber | Report Sent Once in Month |  | PASS
Bin are cleaned | Bin should be clean | - | Visual | OK |  | PASS
Material | SEA 1035 BAR 3404010 AS PER GP 136-5 Heat no:-4525963 | S | RMTC Verify | OK |  | PASS
Applying anti rust oil Before PDI | By using high-pressure spray pump |  | Visual | OK | OK | PASS
PACKING MODE | 100 Nos. | - | Plastic Seprration Bin | OK |  | PASS
VENDOR'S REMARKS - |  |  |  | GABRIEL REMARKS -
We hereby certify that inspection & test performed are as per
agreed Quality plan / P. O. to meet drawing requirements. |  |  |  | LOT DECISION - |  | SAMPLE SIZE (n) =
| Accepted |  |  | Accepted |  | ACCEPTED (a) =
| Accepted Under Deviation |  |  | Accepted Under Deviation
| Rejected |  |  | Rejected |  | REJECTED ( r) =
CHECKED BY |  |  |  | CHECKED BY |  | APPROVED BY
DATE |  |  |  | DATE |  | DATE
GIL REMARKS FOR REJECTION / DEVIATION. -
F/PL/QAD/06REV 00

## 02.03.2026
MEGACOAT SURFACE TREATMENTS LLP
CUSTOMER NAME & ADDRESS |  |  | SAMPLE INSPECTION REPORT
M/S Gabriel India Limited
B2, MIDC Area, |  |  | LOT SIZE (N) - | 200 | SAMPLING PLAN SSP (0.65)
Ambad, Nashik - 422010 |  |  |  |  | LOT SIZE |  | SAMPLE SIZE
VENDOR CODE - 100960 |  |  | SAMPLE SIZE (n) | 8 | 51 TO 90 |  | 3
[5 empty] | 91 TO 150 |  | 5
D/C NO. - | R2/MF/26-27/0662 |  | DATE OF REPORT - | 08.06.2026 | 151 TO 280 |  | 8
D/C DATE - | 08.06.2026 |  |  |  | 281 TO 500 |  | 13
[5 empty] | 501 TO 1,200 |  | 20
[5 empty] | 1,201 TO 3,200 |  | 32
PART NO.- | 34040265 |  | PART NAME - | XF3N1 | 3,201 TO 10,000 |  | 50
CURRENT REV. NO - | A2/ 23.11.23 |  |  |  | 10,001 TO 35,000 |  | 80
[5 empty] | 35,001 TO 1,50,000 |  | 125
PARAMETER | SPECIFICATION | SC/CC | METHOD OF CHECKING | OBSERVATIONS |  | REMARK | GIL OBSERVATIONS
| AS PER GIL INSP. STD. |  |  | MIN. | MAX. | PASS / FAIL
Total Length of Piston Rod | 158 ±0.2 | M | Digital Vernier Caliper | 158.01 | 158.11 | PASS
Total thread length-with TRG | 18±0.5 | M | Profile Projector | 17.98 | 18.22 | PASS
Thread | M10x1.25 - 6g | M | Thread Ring Gauge | OK | OK | PASS
Plating length of Piston Rod | 122.4±0.4 | M | Profile Projector | 122.32 | 122.61 | PASS
Circularity of Rod | 0.01 MAX | F | Dial Gauge | 0.004 | 0.008 | PASS
Cylindricity of Rod | 0.02 MAX |  | Dial Gauge | 0.012 | 0.016 | PASS
Surface roughness ( Ra) | 0.01-0.1 |  | Surface RoughnessTester | 0.026 | 0.047 | PASS
Surface roughness ( Rz) | 0.05-0.5 | F | Surface RoughnessTester | 0.245 | 0.315 | PASS
Piston end Plain Dia. (100%) | Ø7-0.005/-0.027 | F | Ring Gauge | OK | OK | PASS
Piston end , Plain Dia.length | 17.6±0.1 | M | Profile Projector | 17.63 | 17.66 | PASS
Circularity of rod- Piston end | 0.01 MAX | M | Dial Gauge | 0.005 | 0.008 | PASS
Run out at Piston end of rod | 0.05 E MAX |  | Dial Gauge | 0.027 | 0.033 | PASS
Chamfer Distance | 1 ±0.5 | M | Profile Projector | 0.941 | 1.012 | PASS
Chamfer Angle (M) | 10° ±5° | M | Profile Projector | 09°45' | 11°29' | PASS
Piston end Hole Size | Ø3.2+0.2 | M2 | Digital Vernier Caliper | 3.25 | 3.31 | PASS
Piston end Hole depth | 3-0.5 | M2 | Digital Vernier Caliper | 2.75 | 2.86 | PASS
Chamfer on Piston end | 0.2~0.3x30° | M2 | Profile Projector | 0.282x 29°29'' | 0.268x 30°02' | PASS
Plating Thickness after P.C.G. | 20±4 µ | F | Thickness Tester | 17 | 20 | PASS
Rod Dia after PCG (100%) | 10.960-10.986 | F | Air Gauge / Digital Gauge | 10.962 | 10.983 | PASS
Free from Pin hole, Rough Surface , Blister & Plating Defect & Material Defect | Not allowed | M | Visual | OK | OK | PASS
No Chatter , Hexagon,Flate surface,Scratch Mark ,line mark ,Crack mark , white patch mark (rust), Abration & Bruise on Surface of Ø11.0 | Not allowed | M | Visual | OK | OK | PASS
No Nylon brush plastic thread on Surface of Ø11.0 | Not allowed |  | Visual | No any Nylon brush plastic thread | No any Nylon brush plastic thread | PASS
Chrome Hardness | 800 HV @ 25 gm Load | M | Micro Hardness Tester | Report Sent Once in Month |  | PASS
Corrosion Resistance | 24 Hrs Rating 9 |  | SST Chamber | Report Sent Once in Month |  | PASS
Bin are cleaned | Bin should be clean | - | Visual | OK |  | PASS
Material | SEA 1035 BAR 3404010 AS PER GP 136-5 Heat no:-4525963 | S | RMTC Verify | OK |  | PASS
Applying anti rust oil Before PDI | By using high-pressure spray pump |  | Visual | OK | OK | PASS
PACKING MODE | 100 Nos. | - | Plastic Seprration Bin | OK |  | PASS
VENDOR'S REMARKS - |  |  |  | GABRIEL REMARKS -
We hereby certify that inspection & test performed are as per
agreed Quality plan / P. O. to meet drawing requirements. |  |  |  | LOT DECISION - |  | SAMPLE SIZE (n) =
| Accepted |  |  | Accepted |  | ACCEPTED (a) =
| Accepted Under Deviation |  |  | Accepted Under Deviation
| Rejected |  |  | Rejected |  | REJECTED ( r) =
CHECKED BY |  |  |  | CHECKED BY |  | APPROVED BY
DATE |  |  |  | DATE |  | DATE
GIL REMARKS FOR REJECTION / DEVIATION. -
F/PL/QAD/06REV 00

## 03.03.2026
MEGACOAT SURFACE TREATMENTS LLP
CUSTOMER NAME & ADDRESS |  |  | SAMPLE INSPECTION REPORT
M/S Gabriel India Limited
B2, MIDC Area, |  |  | LOT SIZE (N) - | 600 | SAMPLING PLAN SSP (0.65)
Ambad, Nashik - 422010 |  |  |  |  | LOT SIZE |  | SAMPLE SIZE
VENDOR CODE - 100960 |  |  | SAMPLE SIZE (n) | 20 | 51 TO 90 |  | 3
[5 empty] | 91 TO 150 |  | 5
D/C NO. - | R2/MF/26-27/0678 |  | DATE OF REPORT - | 10.06.2026 | 151 TO 280 |  | 8
D/C DATE - | 10.06.2026 |  |  |  | 281 TO 500 |  | 13
[5 empty] | 501 TO 1,200 |  | 20
[5 empty] | 1,201 TO 3,200 |  | 32
PART NO.- | 34040265 |  | PART NAME - | XF3N1 | 3,201 TO 10,000 |  | 50
CURRENT REV. NO - | A2/ 23.11.23 |  |  |  | 10,001 TO 35,000 |  | 80
[5 empty] | 35,001 TO 1,50,000 |  | 125
PARAMETER | SPECIFICATION | SC/CC | METHOD OF CHECKING | OBSERVATIONS |  | REMARK | GIL OBSERVATIONS
| AS PER GIL INSP. STD. |  |  | MIN. | MAX. | PASS / FAIL
Total Length of Piston Rod | 158 ±0.2 | M | Digital Vernier Caliper | 157.99 | 158.11 | PASS
Total thread length-with TRG | 18±0.5 | M | Profile Projector | 17.92 | 18.11 | PASS
Thread | M10x1.25 - 6g | M | Thread Ring Gauge | OK | OK | PASS
Plating length of Piston Rod | 122.4±0.4 | M | Profile Projector | 122.39 | 122.45 | PASS
Circularity of Rod | 0.01 MAX | F | Dial Gauge | 0.004 | 0.007 | PASS
Cylindricity of Rod | 0.02 MAX |  | Dial Gauge | 0.012 | 0.017 | PASS
Surface roughness ( Ra) | 0.01-0.1 |  | Surface RoughnessTester | 0.032 | 0.069 | PASS
Surface roughness ( Rz) | 0.05-0.5 | F | Surface RoughnessTester | 0.256 | 0.366 | PASS
Piston end Plain Dia. (100%) | Ø7-0.005/-0.027 | F | Ring Gauge | OK | OK | PASS
Piston end , Plain Dia.length | 17.6±0.1 | M | Profile Projector | 17.57 | 17.62 | PASS
Circularity of rod- Piston end | 0.01 MAX | M | Dial Gauge | 0.003 | 0.008 | PASS
Run out at Piston end of rod | 0.05 E MAX |  | Dial Gauge | 0.024 | 0.041 | PASS
Chamfer Distance | 1 ±0.5 | M | Profile Projector | 0.954 | 1.124 | PASS
Chamfer Angle (M) | 10° ±5° | M | Profile Projector | 10°45' | 12°29' | PASS
Piston end Hole Size | Ø3.2+0.2 | M2 | Digital Vernier Caliper | 3.26 | 3.31 | PASS
Piston end Hole depth | 3-0.5 | M2 | Digital Vernier Caliper | 2.67 | 2.84 | PASS
Chamfer on Piston end | 0.2~0.3x30° | M2 | Profile Projector | 0.282x 29°02'' | 0.298x 29°22' | PASS
Plating Thickness after P.C.G. | 20±4 µ | F | Thickness Tester | 17 | 20 | PASS
Rod Dia after PCG (100%) | 10.960-10.986 | F | Air Gauge / Digital Gauge | 10.963 | 10.98 | PASS
Free from Pin hole, Rough Surface , Blister & Plating Defect & Material Defect | Not allowed | M | Visual | OK | OK | PASS
No Chatter , Hexagon,Flate surface,Scratch Mark ,line mark ,Crack mark , white patch mark (rust), Abration & Bruise on Surface of Ø11.0 | Not allowed | M | Visual | OK | OK | PASS
No Nylon brush plastic thread on Surface of Ø11.0 | Not allowed |  | Visual | No any Nylon brush plastic thread | No any Nylon brush plastic thread | PASS
Chrome Hardness | 800 HV @ 25 gm Load | M | Micro Hardness Tester | Report Sent Once in Month |  | PASS
Bin are cleaned | Bin should be clean | - | Visual | OK |  | PASS
Corrosion Resistance | 24 Hrs Rating 9 |  | SST Chamber | Report Sent Once in Month |  | PASS
Material | SEA 1035 BAR 3404010 AS PER GP 136-5 Heat no:-4525963 | S | RMTC Verify | OK |  | PASS
Applying anti rust oil Before PDI | By using high-pressure spray pump |  | Visual | OK | OK | PASS
PACKING MODE | 100 Nos. | - | Plastic Seprration Bin | OK |  | PASS
VENDOR'S REMARKS - |  |  |  | GABRIEL REMARKS -
We hereby certify that inspection & test performed are as per
agreed Quality plan / P. O. to meet drawing requirements. |  |  |  | LOT DECISION - |  | SAMPLE SIZE (n) =
| Accepted |  |  | Accepted |  | ACCEPTED (a) =
| Accepted Under Deviation |  |  | Accepted Under Deviation
| Rejected |  |  | Rejected |  | REJECTED ( r) =
CHECKED BY |  |  |  | CHECKED BY |  | APPROVED BY
DATE |  |  |  | DATE |  | DATE
GIL REMARKS FOR REJECTION / DEVIATION. -
F/PL/QAD/06REV 00

## 04.03.2026
MEGACOAT SURFACE TREATMENTS LLP
CUSTOMER NAME & ADDRESS |  |  | SAMPLE INSPECTION REPORT
M/S Gabriel India Limited
B2, MIDC Area, |  |  | LOT SIZE (N) - | 300 | SAMPLING PLAN SSP (0.65)
Ambad, Nashik - 422010 |  |  |  |  | LOT SIZE |  | SAMPLE SIZE
VENDOR CODE - 100960 |  |  | SAMPLE SIZE (n) | 13 | 51 TO 90 |  | 3
[5 empty] | 91 TO 150 |  | 5
D/C NO. - | R2/MF/26-27/312 |  | DATE OF REPORT - | 10.05.2026 | 151 TO 280 |  | 8
D/C DATE - | 10.05.2026 |  |  |  | 281 TO 500 |  | 13
[5 empty] | 501 TO 1,200 |  | 20
[5 empty] | 1,201 TO 3,200 |  | 32
PART NO.- | 34040265 |  | PART NAME - | XF3N1 | 3,201 TO 10,000 |  | 50
CURRENT REV. NO - | A2/ 23.11.23 |  |  |  | 10,001 TO 35,000 |  | 80
[5 empty] | 35,001 TO 1,50,000 |  | 125
PARAMETER | SPECIFICATION | SC/CC | METHOD OF CHECKING | OBSERVATIONS |  | REMARK | GIL OBSERVATIONS
| AS PER GIL INSP. STD. |  |  | MIN. | MAX. | PASS / FAIL
Total Length of Piston Rod | 158 ±0.2 | M | Digital Vernier Caliper | 157.98 | 158.01 | PASS
Total thread length-with TRG | 18±0.5 | M | Profile Projector | 17.96 | 18.06 | PASS
Thread | M10x1.25 - 6g | M | Thread Ring Gauge | OK | OK | PASS
Plating length of Piston Rod | 122.4±0.4 | M | Profile Projector | 122.48 | 122.53 | PASS
Circularity of Rod | 0.01 MAX | F | Dial Gauge | 0.005 | 0.007 | PASS
Cylindricity of Rod | 0.02 MAX |  | Dial Gauge | 0.012 | 0.017 | PASS
Surface roughness ( Ra) | 0.01-0.1 |  | Surface RoughnessTester | 0.036 | 0.049 | PASS
Surface roughness ( Rz) | 0.05-0.5 | F | Surface RoughnessTester | 0.298 | 0.364 | PASS
Piston end Plain Dia. (100%) | Ø7-0.005/-0.027 | F | Ring Gauge | OK | OK | PASS
Piston end , Plain Dia.length | 17.6±0.1 | M | Profile Projector | 17.62 | 17.67 | PASS
Circularity of rod- Piston end | 0.01 MAX | M | Dial Gauge | 0.004 | 0.007 | PASS
Run out at Piston end of rod | 0.05 E MAX |  | Dial Gauge | 0.026 | 0.034 | PASS
Chamfer Distance | 1 ±0.5 | M | Profile Projector | 0.953 | 1.123 | PASS
Chamfer Angle (M) | 10° ±5° | M | Profile Projector | 10°45' | 12°29' | PASS
Piston end Hole Size | Ø3.2+0.2 | M2 | Digital Vernier Caliper | 3.27 | 3.33 | PASS
Piston end Hole depth | 3-0.5 | M2 | Digital Vernier Caliper | 2.66 | 2.84 | PASS
Chamfer on Piston end | 0.2~0.3x30° | M2 | Profile Projector | 0.262x 29°19'' | 0.281x 30°01' | PASS
Plating Thickness after P.C.G. | 20±4 µ | F | Thickness Tester | 18 | 21 | PASS
Rod Dia after PCG (100%) | 10.960-10.986 | F | Air Gauge / Digital Gauge | 10.961 | 10.976 | PASS
Free from Pin hole, Rough Surface , Blister & Plating Defect & Material Defect | Not allowed | M | Visual | OK | OK | PASS
No Chatter , Hexagon,Flate surface,Scratch Mark ,line mark ,Crack mark , white patch mark (rust), Abration & Bruise on Surface of Ø11.0 | Not allowed | M | Visual | OK | OK | PASS
No Nylon brush plastic thread on Surface of Ø11.0 | Not allowed |  | Visual | No any Nylon brush plastic thread | No any Nylon brush plastic thread | PASS
Chrome Hardness | 800 HV @ 25 gm Load | M | Micro Hardness Tester | Report Sent Once in Month |  | PASS
Bin are cleaned | Bin should be clean | - | Visual | OK |  | PASS
Corrosion Resistance | 24 Hrs Rating 9 |  | SST Chamber | Report Sent Once in Month |  | PASS
Material | SEA 1035 BAR 3404010 AS PER GP 136-5 Heat no:-4522355 | S | RMTC Verify | OK |  | PASS
Applying anti rust oil Before PDI | By using high-pressure spray pump |  | Visual | OK | OK | PASS
PACKING MODE | 100 Nos. | - | Plastic Seprration Bin | OK |  | PASS
VENDOR'S REMARKS - |  |  |  | GABRIEL REMARKS -
We hereby certify that inspection & test performed are as per
agreed Quality plan / P. O. to meet drawing requirements. |  |  |  | LOT DECISION - |  | SAMPLE SIZE (n) =
| Accepted |  |  | Accepted |  | ACCEPTED (a) =
| Accepted Under Deviation |  |  | Accepted Under Deviation
| Rejected |  |  | Rejected |  | REJECTED ( r) =
CHECKED BY |  |  |  | CHECKED BY |  | APPROVED BY
DATE |  |  |  | DATE |  | DATE
GIL REMARKS FOR REJECTION / DEVIATION. -
F/PL/QAD/06REV 00

## 06.03.2026
MEGACOAT SURFACE TREATMENTS LLP
CUSTOMER NAME & ADDRESS |  |  | SAMPLE INSPECTION REPORT
M/S Gabriel India Limited
B2, MIDC Area, |  |  | LOT SIZE (N) - | 500 | SAMPLING PLAN SSP (0.65)
Ambad, Nashik - 422010 |  |  |  |  | LOT SIZE |  | SAMPLE SIZE
VENDOR CODE - 100960 |  |  | SAMPLE SIZE (n) | 13 | 51 TO 90 |  | 3
[5 empty] | 91 TO 150 |  | 5
D/C NO. - | R2/MF/25-26/334 |  | DATE OF REPORT - | 11.05.2026 | 151 TO 280 |  | 8
D/C DATE - | 11.05.2026 |  |  |  | 281 TO 500 |  | 13
[5 empty] | 501 TO 1,200 |  | 20
[5 empty] | 1,201 TO 3,200 |  | 32
PART NO.- | 34040265 |  | PART NAME - | XF3N1 | 3,201 TO 10,000 |  | 50
CURRENT REV. NO - | A2/ 23.11.23 |  |  |  | 10,001 TO 35,000 |  | 80
[5 empty] | 35,001 TO 1,50,000 |  | 125
PARAMETER | SPECIFICATION | SC/CC | METHOD OF CHECKING | OBSERVATIONS |  | REMARK | GIL OBSERVATIONS
| AS PER GIL INSP. STD. |  |  | MIN. | MAX. | PASS / FAIL
Total Length of Piston Rod | 158 ±0.2 | M | Digital Vernier Caliper | 157.96 | 158.11 | PASS
Total thread length-with TRG | 18±0.5 | M | Profile Projector | 18.03 | 18.15 | PASS
Thread | M10x1.25 - 6g | M | Thread Ring Gauge | OK | OK | PASS
Plating length of Piston Rod | 122.4±0.4 | M | Profile Projector | 122.42 | 122.48 | PASS
Circularity of Rod | 0.01 MAX | F | Dial Gauge | 0.005 | 0.008 | PASS
Cylindricity of Rod | 0.02 MAX |  | Dial Gauge | 0.012 | 0.017 | PASS
Surface roughness ( Ra) | 0.01-0.1 |  | Surface RoughnessTester | 0.043 | 0.062 | PASS
Surface roughness ( Rz) | 0.05-0.5 | F | Surface RoughnessTester | 0.156 | 0.268 | PASS
Piston end Plain Dia. (100%) | Ø7-0.005/-0.027 | F | Ring Gauge | OK | OK | PASS
Piston end , Plain Dia.length | 17.6±0.1 | M | Profile Projector | 17.64 | 17.67 | PASS
Circularity of rod- Piston end | 0.01 MAX | M | Dial Gauge | 0.005 | 0.007 | PASS
Run out at Piston end of rod | 0.05 E MAX |  | Dial Gauge | 0.021 | 0.033 | PASS
Chamfer Distance | 1 ±0.5 | M | Profile Projector | 1.035 | 1.123 | PASS
Chamfer Angle (M) | 10° ±5° | M | Profile Projector | 12°46' | 14°29' | PASS
Piston end Hole Size | Ø3.2+0.2 | M2 | Digital Vernier Caliper | 3.27 | 3.32 | PASS
Piston end Hole depth | 3-0.5 | M2 | Digital Vernier Caliper | 2.66 | 2.84 | PASS
Chamfer on Piston end | 0.2~0.3x30° | M2 | Profile Projector | 0.282x 29°29'' | 0.268x 30°02' | PASS
Plating Thickness after P.C.G. | 20±4 µ | F | Thickness Tester | 17 | 19 | PASS
Rod Dia after PCG (100%) | 10.960-10.986 | F | Air Gauge / Digital Gauge | 10.964 | 10.978 | PASS
Free from Pin hole, Rough Surface , Blister & Plating Defect & Material Defect | Not allowed | M | Visual | OK | OK | PASS
No Chatter , Hexagon,Flate surface,Scratch Mark ,line mark ,Crack mark , white patch mark (rust), Abration & Bruise on Surface of Ø11.0 | Not allowed | M | Visual | OK | OK | PASS
No Nylon brush plastic thread on Surface of Ø11.0 | Not allowed |  | Visual | No any Nylon brush plastic thread | No any Nylon brush plastic thread | PASS
Chrome Hardness | 800 HV @ 25 gm Load | M | Micro Hardness Tester | Report Sent Once in Month |  | PASS
Bin are cleaned | Bin should be clean | - | Visual | OK |  | PASS
Corrosion Resistance | 24 Hrs Rating 9 |  | SST Chamber | Report Sent Once in Month |  | PASS
Material | SEA 1035 BAR 3404010 AS PER GP 136-5 Heat no:-4522355 | S | RMTC Verify | OK |  | PASS
Applying anti rust oil Before PDI | By using high-pressure spray pump |  | Visual | OK | OK | PASS
PACKING MODE | 100 Nos. | - | Plastic Seprration Bin | OK |  | PASS
VENDOR'S REMARKS - |  |  |  | GABRIEL REMARKS -
We hereby certify that inspection & test performed are as per
agreed Quality plan / P. O. to meet drawing requirements. |  |  |  | LOT DECISION - |  | SAMPLE SIZE (n) =
| Accepted |  |  | Accepted |  | ACCEPTED (a) =
| Accepted Under Deviation |  |  | Accepted Under Deviation
| Rejected |  |  | Rejected |  | REJECTED ( r) =
CHECKED BY |  |  |  | CHECKED BY |  | APPROVED BY
DATE |  |  |  | DATE |  | DATE
GIL REMARKS FOR REJECTION / DEVIATION. -
F/PL/QAD/06REV 00

## 10.03.2026
MEGACOAT SURFACE TREATMENTS LLP
CUSTOMER NAME & ADDRESS |  |  | SAMPLE INSPECTION REPORT
M/S Gabriel India Limited
B2, MIDC Area, |  |  | LOT SIZE (N) - | 500 | SAMPLING PLAN SSP (0.65)
Ambad, Nashik - 422010 |  |  |  |  | LOT SIZE |  | SAMPLE SIZE
VENDOR CODE - 100960 |  |  | SAMPLE SIZE (n) | 13 | 51 TO 90 |  | 3
[5 empty] | 91 TO 150 |  | 5
D/C NO. - | R2/MF/25-26/3143 |  | DATE OF REPORT - | 10.03.2026 | 151 TO 280 |  | 8
D/C DATE - | 10.03.2026 |  |  |  | 281 TO 500 |  | 13
[5 empty] | 501 TO 1,200 |  | 20
[5 empty] | 1,201 TO 3,200 |  | 32
PART NO.- | 34040265 |  | PART NAME - | XF3N1 | 3,201 TO 10,000 |  | 50
CURRENT REV. NO - | A2/ 23.11.23 |  |  |  | 10,001 TO 35,000 |  | 80
[5 empty] | 35,001 TO 1,50,000 |  | 125
PARAMETER | SPECIFICATION | SC/CC | METHOD OF CHECKING | OBSERVATIONS |  | REMARK | GIL OBSERVATIONS
| AS PER GIL INSP. STD. |  |  | MIN. | MAX. | PASS / FAIL
Total Length of Piston Rod | 158 ±0.2 | M | Digital Vernier Caliper | 158.01 | 158.19 | PASS
Total thread length-with TRG | 18±0.5 | M | Profile Projector | 18.26 | 18.32 | PASS
Thread | M10x1.25 - 6g | M | Thread Ring Gauge | OK | OK | PASS
Plating length of Piston Rod | 122.4±0.4 | M | Profile Projector | 122.41 | 122.48 | PASS
Circularity of Rod | 0.01 MAX | F | Dial Gauge | 0.004 | 0.008 | PASS
Cylindricity of Rod | 0.02 MAX |  | Dial Gauge | 0.011 | 0.014 | PASS
Surface roughness ( Ra) | 0.01-0.1 |  | Surface RoughnessTester | 0.036 | 0.062 | PASS
Surface roughness ( Rz) | 0.05-0.5 | F | Surface RoughnessTester | 0.265 | 0.432 | PASS
Piston end Plain Dia. (100%) | Ø7-0.005/-0.027 | F | Ring Gauge | OK | OK | PASS
Piston end , Plain Dia.length | 17.6±0.1 | M | Profile Projector | 17.58 | 17.62 | PASS
Circularity of rod- Piston end | 0.01 MAX | M | Dial Gauge | 0.004 | 0.008 | PASS
Run out at Piston end of rod | 0.05 E MAX |  | Dial Gauge | 0.023 | 0.029 | PASS
Chamfer Distance | 1 ±0.5 | M | Profile Projector | 1.03 | 1.21 | PASS
Chamfer Angle (M) | 10° ±5° | M | Profile Projector | 11°45' | 13°28' | PASS
Piston end Hole Size | Ø3.2+0.2 | M2 | Digital Vernier Caliper | 3.28 | 3.34 | PASS
Piston end Hole depth | 3-0.5 | M2 | Digital Vernier Caliper | 2.63 | 2.84 | PASS
Chamfer on Piston end | 0.2~0.3x30° | M2 | Profile Projector | 0.283x 29°19'' | 0.296x 29°51' | PASS
Plating Thickness after P.C.G. | 20±4 µ | F | Thickness Tester | 18 | 20 | PASS
Rod Dia after PCG (100%) | 10.960-10.986 | F | Air Gauge / Digital Gauge | 10.962 | 10.981 | PASS
Free from Pin hole, Rough Surface , Blister & Plating Defect & Material Defect | Not allowed | M | Visual | OK | OK | PASS
No Chatter , Hexagon,Flate surface,Scratch Mark ,line mark ,Crack mark , white patch mark (rust), Abration & Bruise on Surface of Ø11.0 | Not allowed | M | Visual | OK | OK | PASS
No Nylon brush plastic thread on Surface of Ø11.0 | Not allowed |  | Visual | No any Nylon brush plastic thread | No any Nylon brush plastic thread | PASS
Chrome Hardness | 800 HV @ 25 gm Load | M | Micro Hardness Tester | Report Sent Once in Month |  | PASS
Bin are cleaned | Bin should be clean | - | Visual | OK |  | PASS
Corrosion Resistance | 24 Hrs Rating 9 |  | SST Chamber | Report Sent Once in Month |  | PASS
Material | SEA 1035 BAR 3404010 AS PER GP 136-5 Heat no:-4525664 | S | RMTC Verify | OK |  | PASS
Applying anti rust oil Before PDI | By using high-pressure spray pump |  | Visual | OK | OK | PASS
PACKING MODE | 100 Nos. | - | Plastic Seprration Bin | OK |  | PASS
VENDOR'S REMARKS - |  |  |  | GABRIEL REMARKS -
We hereby certify that inspection & test performed are as per
agreed Quality plan / P. O. to meet drawing requirements. |  |  |  | LOT DECISION - |  | SAMPLE SIZE (n) =
| Accepted |  |  | Accepted |  | ACCEPTED (a) =
| Accepted Under Deviation |  |  | Accepted Under Deviation
| Rejected |  |  | Rejected |  | REJECTED ( r) =
CHECKED BY |  |  |  | CHECKED BY |  | APPROVED BY
DATE |  |  |  | DATE |  | DATE
GIL REMARKS FOR REJECTION / DEVIATION. -
F/PL/QAD/06REV 00

## 11.03.2026
MEGACOAT SURFACE TREATMENTS LLP
CUSTOMER NAME & ADDRESS |  |  | SAMPLE INSPECTION REPORT
M/S Gabriel India Limited
B2, MIDC Area, |  |  | LOT SIZE (N) - | 100 | SAMPLING PLAN SSP (0.65)
Ambad, Nashik - 422010 |  |  |  |  | LOT SIZE |  | SAMPLE SIZE
VENDOR CODE - 100960 |  |  | SAMPLE SIZE (n) | 5 | 51 TO 90 |  | 3
[5 empty] | 91 TO 150 |  | 5
D/C NO. - | R2/MF/26-27/339 |  | DATE OF REPORT - | 12.05.2026 | 151 TO 280 |  | 8
D/C DATE - | 12.05.2026 |  |  |  | 281 TO 500 |  | 13
[5 empty] | 501 TO 1,200 |  | 20
[5 empty] | 1,201 TO 3,200 |  | 32
PART NO.- | 34040265 |  | PART NAME - | XF3N1 | 3,201 TO 10,000 |  | 50
CURRENT REV. NO - | A2/ 23.11.23 |  |  |  | 10,001 TO 35,000 |  | 80
[5 empty] | 35,001 TO 1,50,000 |  | 125
PARAMETER | SPECIFICATION | SC/CC | METHOD OF CHECKING | OBSERVATIONS |  | REMARK | GIL OBSERVATIONS
| AS PER GIL INSP. STD. |  |  | MIN. | MAX. | PASS / FAIL
Total Length of Piston Rod | 158 ±0.2 | M | Digital Vernier Caliper | 157.94 | 158.12 | PASS
Total thread length-with TRG | 18±0.5 | M | Profile Projector | 18.25 | 18.32 | PASS
Thread | M10x1.25 - 6g | M | Thread Ring Gauge | OK | OK | PASS
Plating length of Piston Rod | 122.4±0.4 | M | Profile Projector | 122.32 | 122.45 | PASS
Circularity of Rod | 0.01 MAX | F | Dial Gauge | 0.005 | 0.008 | PASS
Cylindricity of Rod | 0.02 MAX |  | Dial Gauge | 0.012 | 0.016 | PASS
Surface roughness ( Ra) | 0.01-0.1 |  | Surface RoughnessTester | 0.017 | 0.042 | PASS
Surface roughness ( Rz) | 0.05-0.5 | F | Surface RoughnessTester | 0.235 | 0.365 | PASS
Piston end Plain Dia. (100%) | Ø7-0.005/-0.027 | F | Ring Gauge | OK | OK | PASS
Piston end , Plain Dia.length | 17.6±0.1 | M | Profile Projector | 17.61 | 17.65 | PASS
Circularity of rod- Piston end | 0.01 MAX | M | Dial Gauge | 0.005 | 0.008 | PASS
Run out at Piston end of rod | 0.05 E MAX |  | Dial Gauge | 0.024 | 0.033 | PASS
Chamfer Distance | 1 ±0.5 | M | Profile Projector | 0.985 | 1.135 | PASS
Chamfer Angle (M) | 10° ±5° | M | Profile Projector | 9°46' | 11°28' | PASS
Piston end Hole Size | Ø3.2+0.2 | M2 | Digital Vernier Caliper | 3.27 | 3.33 | PASS
Piston end Hole depth | 3-0.5 | M2 | Digital Vernier Caliper | 2.68 | 2.84 | PASS
Chamfer on Piston end | 0.2~0.3x30° | M2 | Profile Projector | 0.291x 29°17'' | 0.298x 30°02' | PASS
Plating Thickness after P.C.G. | 20±4 µ | F | Thickness Tester | 17 | 21 | PASS
Rod Dia after PCG (100%) | 10.960-10.986 | F | Air Gauge / Digital Gauge | 10.962 | 10.978 | PASS
Free from Pin hole, Rough Surface , Blister & Plating Defect & Material Defect | Not allowed | M | Visual | OK | OK | PASS
No Chatter , Hexagon,Flate surface,Scratch Mark ,line mark ,Crack mark , white patch mark (rust), Abration & Bruise on Surface of Ø11.0 | Not allowed | M | Visual | OK | OK | PASS
No Nylon brush plastic thread on Surface of Ø11.0 | Not allowed |  | Visual | No any Nylon brush plastic thread | No any Nylon brush plastic thread | PASS
Chrome Hardness | 800 HV @ 25 gm Load | M | Micro Hardness Tester | Report Sent Once in Month |  | PASS
Bin are cleaned | Bin should be clean | - | Visual | OK |  | PASS
Corrosion Resistance | 24 Hrs Rating 9 |  | SST Chamber | Report Sent Once in Month |  | PASS
Material | SEA 1035 BAR 3404010 AS PER GP 136-5 Heat no:-4522355 | S | RMTC Verify | OK |  | PASS
Applying anti rust oil Before PDI | By using high-pressure spray pump |  | Visual | OK | OK | PASS
PACKING MODE | 100 Nos. | - | Plastic Seprration Bin | OK |  | PASS
VENDOR'S REMARKS - |  |  |  | GABRIEL REMARKS -
We hereby certify that inspection & test performed are as per
agreed Quality plan / P. O. to meet drawing requirements. |  |  |  | LOT DECISION - |  | SAMPLE SIZE (n) =
| Accepted |  |  | Accepted |  | ACCEPTED (a) =
| Accepted Under Deviation |  |  | Accepted Under Deviation
| Rejected |  |  | Rejected |  | REJECTED ( r) =
CHECKED BY |  |  |  | CHECKED BY |  | APPROVED BY
DATE |  |  |  | DATE |  | DATE
GIL REMARKS FOR REJECTION / DEVIATION. -
F/PL/QAD/06REV 00

## 15.03.2026
MEGACOAT SURFACE TREATMENTS LLP
CUSTOMER NAME & ADDRESS |  |  | SAMPLE INSPECTION REPORT
M/S Gabriel India Limited
B2, MIDC Area, |  |  | LOT SIZE (N) - | 1400 | SAMPLING PLAN SSP (0.65)
Ambad, Nashik - 422010 |  |  |  |  | LOT SIZE |  | SAMPLE SIZE
VENDOR CODE - 100960 |  |  | SAMPLE SIZE (n) | 32 | 51 TO 90 |  | 3
[5 empty] | 91 TO 150 |  | 5
D/C NO. - | R2/MF/26-27/ |  | DATE OF REPORT - | 15.05.2026 | 151 TO 280 |  | 8
D/C DATE - | 15.05.2026 |  |  |  | 281 TO 500 |  | 13
[5 empty] | 501 TO 1,200 |  | 20
[5 empty] | 1,201 TO 3,200 |  | 32
PART NO.- | 34040265 |  | PART NAME - | XF3N1 | 3,201 TO 10,000 |  | 50
CURRENT REV. NO - | A2/ 23.11.23 |  |  |  | 10,001 TO 35,000 |  | 80
[5 empty] | 35,001 TO 1,50,000 |  | 125
PARAMETER | SPECIFICATION | SC/CC | METHOD OF CHECKING | OBSERVATIONS |  | REMARK | GIL OBSERVATIONS
| AS PER GIL INSP. STD. |  |  | MIN. | MAX. | PASS / FAIL
Total Length of Piston Rod | 158 ±0.2 | M | Digital Vernier Caliper | 158.04 | 158.16 | PASS
Total thread length-with TRG | 18±0.5 | M | Profile Projector | 17.9 | 18.19 | PASS
Thread | M10x1.25 - 6g | M | Thread Ring Gauge | OK | OK | PASS
Plating length of Piston Rod | 122.4±0.4 | M | Profile Projector | 122.3 | 122.62 | PASS
Circularity of Rod | 0.01 MAX | F | Dial Gauge | 0.004 | 0.008 | PASS
Cylindricity of Rod | 0.02 MAX |  | Dial Gauge | 0.01 | 0.017 | PASS
Surface roughness ( Ra) | 0.01-0.1 |  | Surface RoughnessTester | 0.012 | 0.042 | PASS
Surface roughness ( Rz) | 0.05-0.5 | F | Surface RoughnessTester | 0.231 | 0.305 | PASS
Piston end Plain Dia. (100%) | Ø7-0.005/-0.027 | F | Ring Gauge | OK | OK | PASS
Piston end , Plain Dia.length | 17.6±0.1 | M | Profile Projector | 17.61 | 17.65 | PASS
Circularity of rod- Piston end | 0.01 MAX | M | Dial Gauge | 0.005 | 0.008 | PASS
Run out at Piston end of rod | 0.05 E MAX |  | Dial Gauge | 0.022 | 0.027 | PASS
Chamfer Distance | 1 ±0.5 | M | Profile Projector | 0.952 | 1.123 | PASS
Chamfer Angle (M) | 10° ±5° | M | Profile Projector | 10°45' | 12°29' | PASS
Piston end Hole Size | Ø3.2+0.2 | M2 | Digital Vernier Caliper | 3.24 | 3.34 | PASS
Piston end Hole depth | 3-0.5 | M2 | Digital Vernier Caliper | 2.66 | 2.85 | PASS
Chamfer on Piston end | 0.2~0.3x30° | M2 | Profile Projector | 0.282x 29°29'' | 0.268x 30°02' | PASS
Plating Thickness after P.C.G. | 20±4 µ | F | Thickness Tester | 16 | 19 | PASS
Rod Dia after PCG (100%) | 10.960-10.986 | F | Air Gauge / Digital Gauge | 10.964 | 10.984 | PASS
Free from Pin hole, Rough Surface , Blister & Plating Defect & Material Defect | Not allowed | M | Visual | OK | OK | PASS
No Chatter , Hexagon,Flate surface,Scratch Mark ,line mark ,Crack mark , white patch mark (rust), Abration & Bruise on Surface of Ø11.0 | Not allowed | M | Visual | OK | OK | PASS
No Nylon brush plastic thread on Surface of Ø11.0 | Not allowed |  | Visual | No any Nylon brush plastic thread | No any Nylon brush plastic thread | PASS
Chrome Hardness | 800 HV @ 25 gm Load | M | Micro Hardness Tester | Report Sent Once in Month |  | PASS
Corrosion Resistance | 24 Hrs Rating 9 |  | SST Chamber | Report Sent Once in Month |  | PASS
Bin are cleaned | Bin should be clean | - | Visual | OK |  | PASS
Material | SEA 1035 BAR 3404010 AS PER GP 136-5 Heat no:-4522355 | S | RMTC Verify | OK |  | PASS
Applying anti rust oil Before PDI | By using high-pressure spray pump |  | Visual | OK | OK | PASS
PACKING MODE | 100 Nos. | - | Plastic Seprration Bin | OK |  | PASS
VENDOR'S REMARKS - |  |  |  | GABRIEL REMARKS -
We hereby certify that inspection & test performed are as per
agreed Quality plan / P. O. to meet drawing requirements. |  |  |  | LOT DECISION - |  | SAMPLE SIZE (n) =
| Accepted |  |  | Accepted |  | ACCEPTED (a) =
| Accepted Under Deviation |  |  | Accepted Under Deviation
| Rejected |  |  | Rejected |  | REJECTED ( r) =
CHECKED BY |  |  |  | CHECKED BY |  | APPROVED BY
DATE |  |  |  | DATE |  | DATE
GIL REMARKS FOR REJECTION / DEVIATION. -
F/PL/QAD/06REV 00