## 12.05.2026
MEGACOAT SURFACE TREATMENTS LLP
CUSTOMER NAME & ADDRESS |  | SAMPLE INSPECTION REPORT
M/S Gabriel India Limited
B2, MIDC Area, |  | LOT SIZE (N) - | 700 | SAMPLING PLAN SSP (0.65)
Ambad, Nashik - 422010 |  |  |  | LOT SIZE |  | SAMPLE SIZE
VENDOR CODE - 100960 |  | SAMPLE SIZE (n) | 20 | 51 TO 90 |  | 3
|  |  |  | 91 TO 150 |  | 5
D/C NO. - | R2/MF/26-27/0341 | DATE OF REPORT - | 12.05.2026 | 151 TO 280 |  | 8
D/C DATE - | 12.05.2026 |  |  | 281 TO 500 |  | 13
|  |  |  | 501 TO 1,200 |  | 20
|  |  |  | 1,201 TO 3,200 |  | 32
PART NO.- | 34040275 | PART NAME - | XF091 | 3,201 TO 10,000 |  | 50
CURRENT REV. NO - | 17.04.2023/A1 |  |  | 10,001 TO 35,000 |  | 80
|  |  |  | 35,001 TO 1,50,000 |  | 125
PARAMETER | SPECIFICATION | METHOD OF CHECKING | OBSERVATIONS |  | REMARK | GIL OBSERVATIONS
| AS PER GIL INSP. STD. |  | MIN. | MAX. | PASS / FAIL
Total Length of Piston Rod | 168.3 ±0.4 | Digital Vernier Caliper | 168.34 | 168.48 | PASS
Total thread length-with TRG (M) | 18±1.0 | Profile Projector | 18.18 | 18.34 | PASS
Thread (M) | M10x1.25 - 6g | Thread Ring Gauge | OK | OK | PASS
Plating length of Piston Rod (M) | 132.7±0.4 | Profile Projector | 132.76 | 132.8 | PASS
Circularity of Rod (F) | 0.01 MAX | Dial Gauge | 0.003 | 0.006 | PASS
Cylindricity of Rod (F) | 0.02 MAX | Dial Gauge | 0.006 | 0.012 | PASS
Surface roughness ( Ra) (F) | 0.01-0.1 | Surface RoughnessTester | 0.015 | 0.056 | PASS
Surface roughness ( Rz) (F) | 0.05-0.5 | Surface RoughnessTester | 0.06 | 0.12 | PASS
Piston end Plain Dia.(F) (100%) | Ø7-0.005/-0.027 | Ring Gauge | OK | OK | PASS
Piston end , Plain Dia.length (M) | 17.6±0.1 | Profile Projector | 17.62 | 17.66 | PASS
Circularity of rod- Piston end | 0.01 MAX | Dial Gauge | 0.004 | 0.006 | PASS
Run out at Piston end of rod (M) | 0.05 E MAX | Dial Gauge | 0.01 | 0.022 | PASS
Piston end Hole Size (M2) | Ø3.2+0.2 | Digital Vernier Caliper | 3.21 | 3.32 | PASS
Piston end Hole depth (M2) | 3-0.5 | Digital Vernier Caliper | 2.68 | 2.84 | PASS
Chamfer on Piston end | 0.2~0.3x30° | Profile Projector | 0.25x 32°12' | 0.260x 32°02' | PASS
Plating Thickness after P.C.G.(F) | 20±4 µ | Thickness Tester | 13 | 17 | PASS
Rod Dia after PCG (100%) | 10.960-10.986 | Air Gauge / Digital Gauge | 10.962 | 10.978 | PASS
Free from Pin hole, Rough Surface , Blister & Plating Defect & Material Defect (100%) (M) | Not allowed | Visual | OK | OK | PASS
No Chatter , Hexagon,Flate surface,Scratch Mark ,line mark ,Crack mark , white patch mark (rust) Abration & Bruise on Surface of Ø11.0 (100%) (M) | Not allowed | Visual | OK | OK | PASS
Chrome Hardness (M) | 800 HV @ 25 gm Load | Micro Hardness Tester | Report Sent Once in Month |  | PASS
Bin are cleaned | Bin should be clean | Visual | OK |  | PASS
Corrosion Resistance (M) | 12 Hrs Rating 10 | SST Chamber | Report Sent Once in Month |  | PASS
Material | SEA 1035 BAR 3404010 AS PER GP 136-5 Heat No : 4522355 | RMTC Verify | OK |  | PASS
PACKING MODE | 100 Nos. | Plastic Seprration Bin | OK |  | PASS
VENDOR'S REMARKS - |  |  | GABRIEL REMARKS -
We hereby certify that inspection & test performed are as per
agreed Quality plan / P. O. to meet drawing requirements. |  |  | LOT DECISION - |  | SAMPLE SIZE (n) =
| Accepted |  | Accepted |  | ACCEPTED (a) =
| Accepted Under Deviation |  | Accepted Under Deviation
| Rejected |  | Rejected |  | REJECTED ( r) =
CHECKED BY |  |  | CHECKED BY |  | APPROVED BY
DATE |  |  | DATE |  | DATE
GIL REMARKS FOR REJECTION / DEVIATION. -
F/PL/QAD/06REV 00

## XF091
MEGACOAT SURFACE TREATMENTS LLP
CUSTOMER NAME & ADDRESS |  | SAMPLE INSPECTION REPORT
M/S Gabriel India Limited
B2, MIDC Area, |  | LOT SIZE (N) - | 300 | SAMPLING PLAN SSP (0.65)
Ambad, Nashik - 422010 |  |  |  | LOT SIZE |  | SAMPLE SIZE
VENDOR CODE - 100960 |  | SAMPLE SIZE (n) | 13 | 51 TO 90 |  | 3
|  |  |  | 91 TO 150 |  | 5
D/C NO. - | R2/MF/25-26/1169 | DATE OF REPORT - | 06.08.2025 | 151 TO 280 |  | 8
D/C DATE - | 06.08.2025 |  |  | 281 TO 500 |  | 13
|  |  |  | 501 TO 1,200 |  | 20
|  |  |  | 1,201 TO 3,200 |  | 32
PART NO.- | 34040275 | PART NAME - | XF091 | 3,201 TO 10,000 |  | 50
CURRENT REV. NO - | 17.04.2023/A1 |  |  | 10,001 TO 35,000 |  | 80
|  |  |  | 35,001 TO 1,50,000 |  | 125
PARAMETER | SPECIFICATION | METHOD OF CHECKING | OBSERVATIONS |  | REMARK | GIL OBSERVATIONS
| AS PER GIL INSP. STD. |  | MIN. | MAX. | PASS / FAIL
Total Length of Piston Rod | 168.3 ±0.4 | Digital Vernier Caliper | 168.34 | 168.48 | PASS
Total thread length-with TRG (M) | 18±1.0 | Profile Projector | 18.18 | 18.34 | PASS
Thread (M) | M10x1.25 - 6g | Thread Ring Gauge | OK | OK | PASS
Plating length of Piston Rod (M) | 132.7±0.4 | Profile Projector | 132.76 | 132.8 | PASS
Circularity of Rod (F) | 0.01 MAX | Dial Gauge | 0.003 | 0.006 | PASS
Cylindricity of Rod (F) | 0.02 MAX | Dial Gauge | 0.006 | 0.012 | PASS
Surface roughness ( Ra) (F) | 0.01-0.1 | Surface RoughnessTester | 0.015 | 0.056 | PASS
Surface roughness ( Rz) (F) | 0.05-0.5 | Surface RoughnessTester | 0.06 | 0.12 | PASS
Piston end Plain Dia.(F) (100%) | Ø7-0.005/-0.027 | Ring Gauge | OK | OK | PASS
Piston end , Plain Dia.length (M) | 17.6±0.1 | Profile Projector | 17.62 | 17.66 | PASS
Circularity of rod- Piston end | 0.01 MAX | Dial Gauge | 0.004 | 0.006 | PASS
Run out at Piston end of rod (M) | 0.05 E MAX | Dial Gauge | 0.01 | 0.022 | PASS
Piston end Hole Size (M2) | Ø3.2+0.2 | Digital Vernier Caliper | 3.21 | 3.32 | PASS
Piston end Hole depth (M2) | 3-0.5 | Digital Vernier Caliper | 2.68 | 2.84 | PASS
Chamfer on Piston end | 0.2~0.3x30° | Profile Projector | 0.25x 32°12' | 0.260x 32°02' | PASS
Plating Thickness after P.C.G.(F) | 20±4 µ | Thickness Tester | 13 | 17 | PASS
Rod Dia after PCG (100%) | 10.960-10.986 | Air Gauge / Digital Gauge | 10.962 | 10.978 | PASS
Free from Pin hole, Rough Surface , Blister & Plating Defect & Material Defect (100%) (M) | Not allowed | Visual | OK | OK | PASS
No Chatter , Hexagon,Flate surface,Scratch Mark ,line mark ,Crack mark , white patch mark (rust) Abration & Bruise on Surface of Ø11.0 (100%) (M) | Not allowed | Visual | OK | OK | PASS
Chrome Hardness (M) | 800 HV @ 25 gm Load | Micro Hardness Tester | Report Sent Once in Month |  | PASS
Bin are cleaned | Bin should be clean | Visual | OK |  | PASS
Corrosion Resistance (M) | 12 Hrs Rating 10 | SST Chamber | Report Sent Once in Month |  | PASS
Material | SEA 1035 BAR 3404010 AS PER GP 136-5 Heat No : 4516606 | RMTC Verify | OK |  | PASS
PACKING MODE | 100 Nos. | Plastic Seprration Bin | OK |  | PASS
VENDOR'S REMARKS - |  |  | GABRIEL REMARKS -
We hereby certify that inspection & test performed are as per
agreed Quality plan / P. O. to meet drawing requirements. |  |  | LOT DECISION - |  | SAMPLE SIZE (n) =
| Accepted |  | Accepted |  | ACCEPTED (a) =
| Accepted Under Deviation |  | Accepted Under Deviation
| Rejected |  | Rejected |  | REJECTED ( r) =
CHECKED BY |  |  | CHECKED BY |  | APPROVED BY
DATE |  |  | DATE |  | DATE
GIL REMARKS FOR REJECTION / DEVIATION. -
F/PL/QAD/06REV 00