## Master List Of Drawing FINAL
MEGACOAT SURFACE TREATMENT LLP, Nashik.
Master List Of Drawing
Sr. No. | Part No. | Rev Date & No. | Application | Total Length | Plating Length / Center Length | Chrome plating thickness before PCG (µm) | Chrome plating thickness after PCG(µm) | Nickel plating thickness (µm) | Piston End Type | Customer Plant Location | Identification Mark
1 | 25M4040015-4 | 19.07.2018-A1 | U86/ Apache | 172.00 REF | 132.50 ± 0.40 | 18±4 | 15±4 |  | M8 x 1.25 -6g | GIL HSR | Nil
2 | 25M4040015-5 | 9-1-2020-00 | BENELI | 157.9 REF | 117.90 ± 0.40 | 18±4 | 15±4 |  | M8 x 1.25 -6g | GIL HSR | Nil
3 | 34040195-00 | 17-10-2018-00 | U229 | 163.70 REF | 128.6 ± 0.40 | 18±4 | 15±4 |  | 7 mm Plain | GIL HSR | Nil
4 | 34040205 | 12-8-2019-00 | KOLA | 154.9 REF | 117.3 ± 0.40 | 18±4 | 15±4 |  | 7 mm Plain | GIL HSR + NSK | Nil
5 | 34040315-19 | 02.08.2013-00 | N100 | 172.00 REF | 130.5 ± 0.40 | 18±4 | 15±4 |  | M7 x1.0 -6g | GIL HSR | Nil
6 | 34040395-5 | 1-7-16-03 | KWPJ Honda | 154 REF | 115.9 ± 0.40 | 18±4 | 15±4 |  | 7 mm Plain | GIL NSK | Ring Mark M10 Face
7 | 34040435-2 | 28-11-2013-02 | NEW FIERO/ UZ SUZUKI | 160.20 REF | 124.10 ± 0.40 | 18±4 | 15±4 |  | 7 mm Plain | GIL HSR + NSK | Nil
8 | 34040498-1 | 31-01-2018-01 | K23A NI+CR | 174.60 REF | 141 ± 0.40 | 16 ±3 | 10 to 15 |  | 7 mm Plain | GIL HSR | Nil
9 | 34040925 | 8-4-2018-01 | K STAR | 100.3± 0.20 | 64.7 REF | 24±4 | 20±4 |  | 7 mm Plain | GIL NSK | Nil
10 | 34040435-4 | 29-9-2016-00 | XF351 | 162 REF | 126.4 ± 0.40 | 24±4 | 20±4 |  | 7 mm Plain | GIL NSK | Ring Mark M10 Face
11 | 34040565 | 10-7-2017-00 | U244 | 172.6 Ref | 128.6 ± 0.40 | 18±4 | 15±4 |  | M7 x1.0 -6g | GIL HSR | Nil
12 | 34040655 | 13-8-2018-00 | JUPITOR / N15 | 166.2 REF | 124.2 ± 0.40 | 18±4 | 15±4 |  | M7 x1.0 -6g | GIL HSR + PWN | Ring Mark M10 Face
13 | 64040195 | 23-09-2020-00 | U333 (ø12.5) | 154.8 REF | 113.8± 0.20 | 18 ±3 | 15±4 |  | M8 x 1.25 -6g | GIL HSR | Nil
14 | 114040105 | 31-5-2019-00 | JAWA/J1A, J1B RCU | 174.40 REF | 134.4± 0.40 | 18 ±4 | 15±4 |  | M8 x 1.25 -6g | GIL HSR | Ring Mark M10 Face
15 | 184040165 | 20.07.22-01 | P1EF (ø14) | 189.30 REF | 127.3± 0.40 | 18±3 | 15±3 | 15±3 | M10 x 1.25-6g | GIL HSR | Nil
16 | 184040175 | 04.01.2021-00 | J3RR (ø14) | 143 REF | 81± 0.40 | 18±3 | 15±3 |  | M10 x 1.25-6g | GIL HSR | Nil
17 | 34040315-1 | 12-06-2018 - 29 | Moped / Old Fierro | 167.5 | 125.5 ± 0.40 | 18±4 | 15±4 |  | M7 x1.0 -6g | GIL HSR | Nil
18 | 34040315-2 | 12-06-2018 - 29 | BULLET | 164.1 | 122.1 ± 0.40 | 18±4 | 15±4 |  | M7 x1.0 -6g | GIL HSR | Nil
19 | 34040315-4 | 12-06-2018 - 29 | U177 | 174.5 | 132.5 ± 0.40 | 18±4 | 15±4 |  | M7 x1.0 -6g | GIL HSR | Nil
20 | 34040315-5 | 12-06-2018 - 29 | U237/N104 | 184.5 | 142.5 ± 0.40 | 18±4 | 15±4 |  | M7 x1.0 -6g | GIL HSR + PWN | Nil
21 | 34040315- 7 | 12-06-2018 - 29 | U-27 | 170.5 | 128.5 ± 0.40 | 24±4 | 20±4 |  | M7 x1.0 -6g | GIL HSR | Nil
22 | 64040165 | 08-02-19 A2 | 03FA (Ø12.50) | 147.5 | 115.8 | 18±4 | 15±4 |  | M8 x 1.25 -6g | GIL HSR | Nil
23 | 34040865 | 19-06-2017 - 0 | CT- DLX / CT 100 | 167.1 | 129.5 ± 0.40 | 18±4 | 15±4 |  | 7 mm Plain | GIL NSK | Ring Mark M10 Face
24 | 34040665 -2 | 27.07.2022/06 | PVPL - FR | 230.4 | 165.30±0.2 | 18±4 | 15±4 |  | 7 mm Plain | GIL NSK | Grove on milling portion
25 | 34040665 - 3 | 27.07.2022/06 | PVPL - RR | 210.4 | 145.30±0.2 | 18±4 | 15±4 |  | 7 mm Plain | GIL NSK | Grove on milling portion
26 | 34040505-02 | 17-11-2016 - 8 | AD -3WH | 181 | 106.9 | 18±4 | 11 minimum |  | M7 x1.0 -6g | GIL NSK | Nil
27 | 34040565-1 | 8-7-2019-03 | ALFA FR - New | 253 ± 0.20 | 181 ± 0.20 | 18±4 | 15±4 |  | M7 x1.0 -6g | GIL NSK | Grove on milling portion
28 | 34040725 | 17.08.2016-00 | APRILIA RSA | 165.3 ± 0.20 | * 124.3 ~ 125.1 | 24±4 | 20±4 |  | 7 mm Plain | GIL NSK | Nil
29 | 34040965 | 25.04.2018-01 | SR-50 RSA | 170.7 ± 0.40 | * 129.7 ~ 130.5 | 24±4 | 20±4 |  | 7 mm Plain | GIL NSK | Nil
30 | 34040705 | 12-1-21-02 | APE CITY DIESEL RSA | 197.3 ± 0.2 | 120.3 ± 0.20 | 18±4 | 15±4 |  | M7 x1.0 -6g | GIL NSK | 3
31 | 34040435_1 | 12-1-21-05 | OE36 REAR | 187.9 | * 145.4 ~ 146.40 | 18±4 | 15±4 |  | M7 x1.0 -6g | GIL NSK | Nil
32 | 34040505_1 | 17-11-2016-08 | APE CITY PAXX FSA | 200.6 ± 0.40 | * 126.4 ~ 126.6 | 18±4 | 11 minimum |  | M7 x1.0 -6g | GIL NSK | Nil
33 | 34040375_4 | 28-7-2013-26 | KB/BOXR-ATCT | 155 ± 0.20 | * 109.45 ~ 110.55 | 18±4 | 11 minimum |  | M7 x1.0 -6g | GIL NSK | Nil
34 | 34040375_1 | 28-7-2013-26 | YBX L158.5 | 158.5 ± 0.20 | * 112.95 ~ 114.05 | 18±4 | 11 minimum |  | M7 x1.0 -6g | GIL NSK | Nil
35 | 34040375_3 | 28-7-2013-26 | RX | 156.9 ± 0.20 | * 111.35 ~ 112.45 | 18±4 | 11 minimum |  | M7 x1.0 -6g | GIL NSK | Nil
36 | 34040375_2 | 28-7-2013-26 | A02 RSA | 165.8 ± 0.20 | * 120.25 ~ 121.35 | 18±4 | 11 minimum |  | M7 x1.0 -6g | GIL NSK | Nil
37 | 34040605 | 29-1-2018-03 | K67G / KTEP | * 163.5 Ref | 130.4 ± 0.40 | 16±3 | 10~15 |  | 7 mm Plain | GIL NSK | DOT MARK ON 10 DIA
38 | 110040065 | 29-8-2013-D2 | D105 RSA | * 173.7 ~ 175.7 | 128.9 ± 0.40 | 18±4 | 15±4 |  | M8 x 1.25 -6g | GIL NSK | Nil
39 | 110040045_2 | 12-01-2021-D1 | AM-PULSAR RSA | 165 ± 0.20 | 124.7 | 18±4 | 15±4 |  | M8 x 1.25 -6g | GIL NSK | Double ring mark on M8 plan dia
40 | 25M4040015-2 | 12.01.21-I4 | PULSAR | * 167 ~ 169 | 128.00 ± 0.40 | 18±4 | 15±4 |  | M8 x 1.25 -6g | GIL NSK | Nil
41 | 110040065_2 | 02.02.15-D0 | PULSAR 220 CC | * 166.3 ~ 168.3 | 121.5 ± 0.40 | 18±4 | 15±4 |  | M8 x 1.25 -6g | GIL NSK | Nil
42 | 34040685 | 12-1-2021-01 | CBZ-XTREME RSA | 170.1 ± 0.20 | * 129.55 ~ 130.65 | 18±4 | 11 minimum |  | M7 x1.0 -6g | GIL NSK | Nil
43 | 34040375_6 | 29-7-2013-26 | BOXER-AR/CALIBER115 | 168.8± 0.20 | * 123.05 ~ 124.35 | 18±4 | 11 minimum |  | M7 x1.0 -6g | GIL NSK | Nil
44 | 34040375_8 | 29-7-2013-26 | CD-125 RR | 161.5± 0.20 | * 115.95 ~ 117.05 | 18±4 | 11 minimum |  | M7 x1.0 -6g | GIL NSK | Nil
45 | 34040375_9 | 29-7-2013-26 | AX100 RSA EXPORT | 163.5 ± 0.20 | * 117.95 ~ 119.05 | 18±4 | 11 minimum |  | M7 x1.0 -6g | GIL NSK | Nil
46 | 34040375_15 | 29-7-2013-26 | K60 SNS RR | 152 ± 0.20 | * 106.45 ~ 107.55 | 18±4 | 11 minimum |  | M7 x1.0 -6g | GIL NSK | Nil
47 | 34040375_16 | 29-7-2013-26 | DISCOVER | 178.5 ± 0.20 | * 132.95 ~ 134.05 | 18±4 | 11 minimum |  | M7 x1.0 -6g | GIL NSK | Nil
48 | 34040825 | 09.01.2018-00 | BOXER 150 RSA | 164± 0.20 | 125.5 | 18±4 | 15±4 |  | 7 mm Plain | GIL NSK | Nil
49 | 34040498-2 | 31.01.2018 -01 | K14 ./ K55 | * 170.1 ~ 172.1 | 137.5 ± 0.40 | 16±3 | 10~15 |  | 7 mm Plain | GIL NSK | Nil
50 | 34040505-6 | 04.03.20-00 | ANTI DIVE | 179.9 ± 0.20 | 107. 3 ± 0.20 | 18±4 | 15±4 |  | 7 mm Plain | GIL NSK | Grove on M9 top size
51 | 34040255 | 14.02.23 | HERO OPTEMA | 138.8± 0.20 | 98.2 | 18±4 | 15±4 |  | 7 mm Plain | GIL NSK | Nil
52 | 34040195 | 08.02.19-00 | OPTIMA FSA | 179.6 ± 0.20 |  | 18±4 | 15±4 |  | M7 x1 -6g | GIL NSK | Nil
53 | 144040025 | 16.08.18-00 | O87 | 165 | 119 ± 0.40 | 18±3 | 15±3 |  | M10 x 1.25-6g | GIL HSR | Nil
54 | 34040375-26 | 24.08.17-00 | SPEC AUTO | 131. 1 ± 0.20 |  | 18±3 |  |  | M7 x1.0 -6g | GIL NSK | Nil
55 | 34040458 | 12.04.10.-00 | KWSA | 179.8 | 141. 6 ± 0.40 | 18±3 | 15±3 | 15±3 | M7 x1.0 -6g | GIL NSK | Nil
56 | 34040195-1 | 26.05.21-A1 | B108 | 156 ± 0.20 | 118.4 | 18±4 | 15±4 |  | 7 mm Plain | GIL NSK | Step mark on M10 side
57 | 64040085 | 26.04.10-00 | 03RR RCU | 152.6 | 146.9 ± 0.15 | 18±4 | 15±4 |  | M8 x 1.25 -6g | GIL NSK | Nil
58 | 34040498-3 | 06.07.2023-00 | OLA S1 AIR | 158.5 | 123. 3 ± 0.40 | 18±4 | 15±4 |  | 7 mm Plain | GIL HSR | DOT MARK ON 10 DIA
59 | 34040498-5 | 13.07.23 -00 | OLA Gen-2 | 143.3 | 108.2 ± 0.40 | 18±4 | 15±4 |  | 7 mm Plain | GIL HSR | Nil
60 | 34040468 | 30.04.07-03 | N27 | 148.5 | 106 ± 0.40 | 18±3 | 15±3 | 15±3 | M7 x1.0 -6g | GIL NSK | NA
61 | 34040635-6 | 07.03.204-00 | AMP NXG | 193.6 | 159 | 18±4 | 15±4 |  | 7 mm Plain | GIL HSR | NA
62 | 44040048 | 22.09.23 | GOGORO | 155.9 ± 0.20 | 120.3 | 18±3 | 15±3 |  | 7 mm Plain | GIL NSK | NA
63 | 64040098 | 29.09.11-00 | KYJF | 154.5 | 110.5 ± 0.2 | 15±3 | 13±3 | 13±3 | M8 x 1.25 -6g | GIL HSR | NA
64 | 114040165 | 04.01.2024-00 | PULSER 180 CC | 156.4 | 111.1 ± 0.40 | 18±4 | 15±4 |  | M8 x 1.25 -6g | GIL NSK | Nil
65 | 224040015 | 16.04.2025-02 | U552 LH | 497.8 | 444.5 |  | 10 ±3 |  | M10 x 1.25-6g | GIL HSR | Nil
66 | 224040025 | 30.09.2024-B2 | U552 RH | 199.8 | 151.5 |  | 10±3 |  | M10 x 1.25-6g | GIL HSR | Nil
67 | 3440665-7 | 24.02.2025-00 | Atul Auto | 215.5 | 150.9 | 18±4 | 15±4 |  | 7 mm Plain | GIL NSK
68 | 64040238 | 20.06.2024-A1 | J2 | 188.5 | 143.7 | 18±3 | 15±3 | 15±3 | M8 x 1.25 -6g | GIL HSR | Nil
69 | 34040275 | 21.02.2025-00 | XF091 | 168 | 132.7 | 24±4 | 20±4 |  | 7 mm Plain | GIL NSK | NA
70 | 64040215 | 19.03.2021-A6 | N360 | 150.1 | 107.3 | 18±3 | 15±3 |  | M8 x 1.25 -6g | GIL HSR | Nil
71 | 1220130185 | 16.042011/09 | BEP | 170 | 125 | 15±4 |  |  | 7 mm Plain | KYB | N/A
72 | 1220130160 | 15.03.2019/P | O4X | 179.5 | 134.5 | 15±4 |  |  | 7 mm Plain | KYB | N/A
73 | 204040085 | 16.10.25/00 | GTX-400 | 500 | 466.4 |  | 12±5 |  |  | GIL HSR | Nil
74 | 64040345 | 10.11.2025/00 | B401 | 213.4 | 165.9 | 18±3 | 15±3 | 15±3 | M8 x 1.25 -6g | GIL HSR | Nil
75 | 34040885 | 27.11.2025/01 | RY01 | 158.5 | 122.9 | 18±4 | 15±4 |  | 7 mm Plain | GIL HSR | Double ring mark on M10 side
Prepared By: | [9 empty] | Verified By:
F/QMS/07 Rev No:-06 Rev Date :-07.12.2025

## Sheet1
list of Identification on part
1 | 34040395-5 | 1-7-16-03 | KWPJ Honda | 154 REF | 115.9 ± 0.40 | GIL NSK | Ring Mark M10 Face
2 | 34040435-4 | 29-9-2016-00 | XF351 | 162 REF | 126.4 ± 0.40 | GIL NSK | Ring Mark M10 Face
3 | 34040655 | 13-8-2018-00 | JUPITOR / N15 | 166.2 REF | 124.2 ± 0.40 | GIL HSR + PWN | Ring Mark M10 Face
5 | 34040865 | 19-06-2017 - 0 | CT- DLX / CT 100 | 167.1 | 129.5 ± 0.40 | GIL NSK | Ring Mark M10 Face
6 | 34040665 -2 | 07.05.2019/D0 | PVPL - FR | 230.4 | 165.30±0.2 | GIL NSK | Grove on milling portion
7 | 34040665 - 3 | 07.05.2019/D0 | PVPL - RR | 210.4 | 145.30±0.2 | GIL NSK | Grove on milling portion
8 | 34040565-1 | 8-7-2019-03 | ALFA FR - New | 253 ± 0.20 | 181 ± 0.20 | GIL NSK | Grove on milling portion
9 | 34040605 | 29-1-2018-03 | K67G / KTEP | * 163.5 Ref | 130.4 ± 0.40 | GIL NSK | DOT MARK ON 10 DIA
10 | 34040505-6 | 04.03.20-00 | ANTI DIVE | 179.9 ± 0.20 | 107. 3 ± 0.20 | GIL NSK | Grove on milling portion
11 | 34040498-3 | 06.07.2023-00 | OLA S1 AIR | 158.5 | 123. 3 ± 0.40 | GIL HSR | DOT MARK ON 10 DIA
12 | 34040195-1 | 26.05.21-A1 | B108 | 156 ± 0.20 | 118.4 | GIL NSK | Step mark on M10 side
13 | 110040045_2 | 12-01-2021-D1 | AM-PULSAR RSA | 165 ± 0.20 | 124.7 | GIL HSR | Double ring mark on M8 plan dia

## Master List Of Drawing iso (2)
MEGACOAT SURFACE TREATMENT LLP, Nashik.
Master List Of Drawing
Sr. No. | Part No. | Rev Date & No. | Application | Total Length(mm) | Plating Length / Center Length(mm) | Plating thickness before PCG (µm) | Plating thickness after PCG(µm) | Piston End Type | Customer Plant Location | Supplier Name | Identification Mark
1 | 25M4040015-4 | 19.07..2018-A1 | U86/ Apache ( Ø11) | 172.00 REF | 132.50 ± 0.40 |  | 15 ±04 | M8 x 1.25 -6g | GIL HSR | KALIKA ENGG. | Nil
2 | 25M4040015-5 | 9-1-2020-00 | BENELI ( Ø11) | 157.9 REF | 117.90 ± 0.40 |  | 15 ±04 | M8 x 1.25 -6g | GIL HSR |  | Nil
3 | 34040195-00 | 17-10-2018-00 | U229 ( Ø11) | 163.70 REF | 128.6 ± 0.40 |  | 15 ±04 | 7 mm Plain | GIL HSR | GAJANAN ENGG | Nil
4 | 34040205 | 12-8-2019-00 | KOLA ( Ø11) | 154.9 REF Ø | 117.3 ± 0.40 |  | 15 ±04 | 7 mm Plain | GIL HSR + NSK | KALIKA ENGG. | Nil
5 | 34040315-19 | 02.08.2013-00 | N100 ( Ø11) | 172.00 REF | 130.5 ± 0.40 |  | 15 ±04 | M7 x1.0 -6g | GIL HSR | KALIKA ENGG. | Nil
6 | 34040395-5 | 1-7-16-03 | KWPJ Honda ( Ø11) | 154 REF | 115.9 ± 0.40 |  | 15 ±04 | 7 mm Plain | GIL NSK | ESPEE ENGG | Ring Mark M10 Face
7 | 34040435-2 | 28-11-2013-02 | NEW FIERO/ UZ SUZUKI ( Ø11) | 160.20 REF | 124.10 ± 0.40 |  | 20 ±04 | 7 mm Plain | GIL HSR + NSK | GAJANAN ENGG | Nil
8 | 34040498-1 | 31-01-2018-01 | K23A ( Ø11) | 174.60 REF | 141 ± 0.40 |  | 10 TO 15 | 7 mm Plain | GIL HSR | KALIKA ENGG. | Nil
9 | 34040925 | 8-4-2018-01 | K STAR ( Ø11) | 100.3± 0.20 | 64.7 REF |  | 20 ±04 | 7 mm Plain | GIL NSK | KALIKA ENGG. | Nil
10 | 34040435-4 | 29-9-2016-00 | XF351 ( Ø11) | 162 REF | 126.4 ± 0.40 |  | 20 ±04 | 7 mm Plain | GIL NSK | KALIKA ENGG.ESPEE ENGG | Ring Mark M10 Face
11 | 34040565 | 10-7-2017-00 | U244 ( Ø11) | 172.6 Ref | 128.6 ± 0.40 |  | 15 ±04 | M7 x1.0 -6g | GIL HSR | ESPEE ENGG | Nil
12 | 34040655 | 13-8-2018-00 | JUPITOR / N15 ( Ø11) | 166.2 REF | 124.2 ± 0.40 |  | 15 ±04 | M7 x1.0 -6g | GIL HSR + PWN | ESPEE ENGG | Ring Mark M10 Face
13 | 64040195 | 23-09-2020-00 | U333 (ø12.5) | 154.8 REF | 113.8± 0.20 |  | 15 ±04 | M8 x 1.25 -6g | GIL HSR | ESPEE ENGG | Nil
14 | 114040105 | 31-5-2019-00 | JAWA/J1A, J1B RCU ( Ø11) | 174.40 REF | 134.4± 0.40 |  | 15 ±04 | M8 x 1.25 -6g | GIL HSR | KALIKA ENGG. | Ring Mark M10 Face
15 | 184040165 | 20.07.22-01 | P1EF (ø14) | 189.30 REF | 127.3± 0.40 |  | 15 ±03 | M10 x 1.25-6g | GIL HSR | ESPEE ENGG | Nil
16 | 184040175 | 04.01.2021-00 | J3RR (ø14) | 143 REF | 81± 0.40 |  | 15 ±03 | M10 x 1.25-6g | GIL HSR | ESPEE ENGG | Nil
17 | 34040315-1 | 12-06-2018 - 29 | Moped / Old Fierro ( Ø11) | 167.5 | 125.5 ± 0.40 |  | 15 ±04 | M7 x1.0 -6g | GIL HSR | ESPEE ENGG | Nil
18 | 34040315-2 | 12-06-2018 - 29 | BULLET ( Ø11) | 164.1 | 122.1 ± 0.40 |  | 15 ±04 | M7 x1.0 -6g | GIL HSR | KALIKA ENGG. | Nil
19 | 34040315-4 | 12-06-2018 - 29 | N117 ( Ø11) | 174.5 | 132.5 ± 0.40 |  | 15 ±04 | M7 x1.0 -6g | GIL HSR | KALIKA ENGG.ESPEE ENGG | Nil
20 | 34040315-5 | 05-12-2016 - 29 | U237/N104 ( Ø11) | 184.5 | 142.5 ± 0.40 |  | 15 ±04 | M7 x1.0 -6g | GIL HSR + PWN | KALIKA ENGG. | Nil
21 | 34040315- 7 | 05-12-2016 - 29 | U-27 ( Ø11) | 170.5 | 128.5 ± 0.40 |  | 20 ±04 | M7 x1.0 -6g | GIL HSR | KALIKA ENGG. | Nil
22 | 64040165 | 08-02-19 A2 | 03FA (Ø12.50) | 147.5 | 115.8 |  | 15 ±04 | M8 x 1.25 -6g | GIL HSR | ESPEE ENGG | Nil
23 | 34040865 | 19-06-2017 - 0 | CT- DLX / CT 100 ( Ø11) | 167.1 | 129.5 ± 0.40 |  | 15 ±04 | 7 mm Plain | GIL NSK | ESPEE ENGG | Ring Mark M10 Face
24 | 34040665 -2 | 07.05.2019/D0 | PVPL - FR ( Ø11) | 230.4 | 165.30±0.2 |  | 15 ±04 | 7 mm Plain | GIL NSK | ESPEE ENGG | Grove on milling portion
25 | 34040665 - 3 | 07.05.2019/D0 | PVPL - RR ( Ø11) | 210.4 | 145.30±0.2 |  | 15 ±04 | 7 mm Plain | GIL NSK | ESPEE ENGG | Grove on milling portion
26 | 34040505-02 | 17-11-2016 - 8 | AD -3WH ( Ø11) | 181 | 106.9 |  | 11 MIN | M7 x1.0 -6g | GIL NSK | ESPEE ENGG | Nil
27 | 34040565-1 | 8-7-2019-03 | ALFA FR - New ( Ø11) | 253 ± 0.20 | 181 ± 0.20 |  | 15 ±04 | M7 x1.0 -6g | GIL NSK | ESPEE ENGG | Grove on milling portion
28 | 34040725 | 17.08.2016-00 | APRILIA RSA ( Ø11) | 165.3 ± 0.20 | * 124.3 ~ 125.1 |  | 20 ±04 | 7 mm Plain | GIL NSK | KALIKA ENGG. | Nil
29 | 34040965 | 25.04.2018-01 | SR-50 RSA ( Ø11) | 170.7 ± 0.40 | * 129.7 ~ 130.5 |  | 20 ±04 | 7 mm Plain | GIL NSK |  | Nil
30 | 34040705 | 12-1-21-02 | APE CITY DIESEL RSA ( Ø11) | 197.3 ± 0.2 | 120.3 ± 0.20 |  | 15 ±04 | M7 x1.0 -6g | GIL NSK | ESPEE ENGG | 3
31 | 34040435_1 | 12-1-21-05 | OE36 REAR ( Ø11) | 187.9 | * 145.4 ~ 146.40 |  | 15 ±04 | M7 x1.0 -6g | GIL NSK | KALIKA ENGG | Nil
32 | 34040505_1 | 17-11-2016-08 | APE CITY PAXX FSA ( Ø11) | 200.6 ± 0.40 | * 126.4 ~ 126.6 |  | 11 MIN | M7 x1.0 -6g | GIL NSK | ESPEE ENGG | Nil
33 | 34040375_4 | 28-7-2013-26 | KB/BOXR-ATCT ( Ø11) | 155 ± 0.20 | * 109.45 ~ 110.55 |  | 11 MIN | M7 x1.0 -6g | GIL NSK | KALIKA ENGG. | Nil
34 | 34040375_1 | 28-7-2013-26 | YBX L158.5 ( Ø11) | 158.5 ± 0.20 | * 112.95 ~ 114.05 |  | 11 MIN | M7 x1.0 -6g | GIL NSK |  | Nil
35 | 34040375_3 | 28-7-2013-26 | RX ( Ø11) | 156.9 ± 0.20 | * 111.35 ~ 112.45 |  | 11 MIN | M7 x1.0 -6g | GIL NSK |  | Nil
36 | 34040375_2 | 28-7-2013-26 | A02 RSA ( Ø11) | 165.8 ± 0.20 | * 120.25 ~ 121.35 |  | 11 MIN | M7 x1.0 -6g | GIL NSK |  | Nil
37 | 34040605 | 29-1-2018-03 | K67G / KTEP ( Ø11) | * 163.5 Ref | 130.4 ± 0.40 |  | 10 TO 15 | 7 mm Plain | GIL NSK | ESPEE ENGG | DOT MARK ON 10 DIA
38 | 110040065 | 29-8-2013-D2 | D105 RSA ( Ø11) | * 173.7 ~ 175.7 | 128.9 ± 0.40 |  | 15 ±04 | M8 x 1.25 -6g | GIL NSK | KALIKA ENGG | Ring on M8 PLAIN DIA.
39 | 110040045_2 | 12-01-2021-D1 | AM-PULSAR RSA ( Ø11) | 165 ± 0.20 | 124.7 |  | 15 ±04 | M8 x 1.25 -6g | GIL NSK | KALIKA ENGG | Nil
40 | 25M4040015-2 | 12.01.21-I4 | PULSAR ( Ø11) | * 167 ~ 169 | 127.5 ± 0.40 |  | 15 ±04 | M8 x 1.25 -6g | GIL NSK | KALIKA ENGG | Nil
41 | 110040065_2 | 02.02.15-D0 | PULSAR 220 CC ( Ø11) | * 166.3 ~ 168.3 | 121.5 ± 0.40 |  | 15 ±04 | M8 x 1.25 -6g | GIL NSK | KALIKA ENGG | Nil
42 | 34040685 | 12-1-2021-01 | CBZ-XTREME RSA ( Ø11) | 170.1 ± 0.20 | * 129.55 ~ 130.65 |  | 11 MIN | M7 x1.0 -6g | GIL NSK | KALIKA ENGG | Nil
43 | 34040375_6 | 28-7-2013-26 | BOXER-AR/CALIBER115 ( Ø11) | 168.8± 0.20 | * 123.05 ~ 124.35 |  | 11 MIN | M7 x1.0 -6g | GIL NSK | KALIKA ENGG | Nil
44 | 34040375_8 | 28-7-2013-26 | CD-125 RR | 161.5± 0.20 | * 115.95 ~ 117.05 |  | 11 MIN | M7 x1.0 -6g | GIL NSK | ESPEE ENGG | Nil
45 | 34040375_9 | 28-7-2013-26 | AX100 RSA EXPORT ( Ø11) | 163.5 ± 0.20 | * 117.95 ~ 119.05 |  | 11 MIN | M7 x1.0 -6g | GIL NSK |  | Nil
46 | 34040375_15 | 28-7-2013-26 | K60 SNS RR ( Ø11) | 152 ± 0.20 | * 106.45 ~ 107.55 |  | 11 MIN | M7 x1.0 -6g | GIL NSK |  | Nil
47 | 34040375_16 | 28-7-2013-26 | DISCOVER ( Ø11) | 178.5 ± 0.20 | * 132.95 ~ 134.05 |  | 11 MIN | M7 x1.0 -6g | GIL NSK |  | Nil
48 | 34040825 | 09.01.2018-00 | BOXER 150 RSA ( Ø11) | 164± 0.20 | 125.5 |  | 15 ±04 | 7 mm Plain | GIL NSK | KALIKA ENGG | Nil
49 | 34040498-2 | 31.01.2018 -01 | K14 ./ K55 ( Ø11) | * 170.1 ~ 172.1 | 137.5 ± 0.40 |  | 10 TO 15 | 7 mm Plain | GIL NSK | ESPEE ENGG | Nil
50 | 34040505-6 | 04.03.20-00 | ANTI DIVE ( Ø11) | 179.9 ± 0.20 | 107. 3 ± 0.20 |  | 15 ±04 | 7 mm Plain | GIL NSK | ESPEE ENGG | Grove on M9 top size
51 | 34040255 | 14.02.23 | HERO OPTEMA ( Ø11) | 138.8± 0.20 | 98.2 |  | 15 ±04 | 7 mm Plain | GIL NSK | KALIKA ENGG | Nil
52 | 34040195 | 08.02.19-00 | OPTIMA FSA ( Ø11) | 179.6 ± 0.20 |  |  | 15 ±04 | M7 x1 -6g | GIL NSK | ESPEE ENGG | Nil
53 | 144040025 | 16.08.18-00 | O87 (ø14) | 165 | 119 ± 0.40 |  | 15 ±03 | M10 x 1.25-6g | GIL HSR | ESPEE ENGG | Nil
54 | 34040375-26 | 24.08.17-00 | SPEC AUTO ( Ø11) | 131. 1 ± 0.20 |  |  | 11 MIN | M7 x1.0 -6g | GIL NSK | KALIKA ENGG | Nil
55 | 34040458 | 12.04.10.-00 | KWSA ( Ø11) | 179.8 | 141. 6 ± 0.40 |  | 15 ±03 | M7 x1.0 -6g | GIL NSK | KALIKA ENGG | Nil
56 | 34040195-1 | 26.05.21-A1 | B108 ( Ø11) | 156 ± 0.20 | 118.4 |  | 15 ±04 | 7 mm Plain | GIL NSK | KALIKA ENGG | Nil
57 | 64040085 | 26.04.10-00 | 03RR RCU (12.5) | 152.6 | 146.9 ± 0.15 |  | 15 ±04 | M8 x 1.25 -6g | GIL NSK | ESPEE ENGG | Nil
58 | 34040498-3 | 06.07.2023-00 | OLA S1 AIR ( Ø11) | 158.5 | 123. 3 ± 0.40 |  | 15 ±04 | 7 mm Plain | GIL HSR | KALIKA ENGG. | DOT MARK ON 10 DIA
59 | 34040498-5 | 13.07.23 -00 | OLA Gen-2 ( Ø11) | 143.3 | 108.2 ± 0.40 |  | 15 ±04 | 7 mm Plain | GIL HSR | GAJANAN ENGG | Nil
60 | 34040468 | 30.04.07-03 | N27 ( Ø11) | 148.5 | 106 ± 0.40 |  | 15 ±03 | M7 x1.0 -6g | GIL NSK | KALIKA ENGG. | NA
61 | 34040418-1 | 17.03.07/03 | JX4RR ( Ø11) | 146 | 107 ± 0.40 |  | 15 ±03 | M7 x1.0 -6g | GIL HSR | KALIKA ENGG | NA
62 | 34040418-2 | 17.03.07/03 | JX4FR ( Ø11) | 122 | 83 ± 0.40 |  | 15 ±03 | M7 x1.0 -6g | GIL HSR | KALIKA ENGG | NA
63 | 64040098 | 28.09.11/00 | KYJF ( Ø11) | 154 | 110.5 ± 0.2 |  | 13 ±03 | M8 x 1.25 -6g | GIL HSR | ESPEE ENGG | NA
64 | 34040635-6 | 07.03.204-00 | AMP NXG ( Ø11) | 193.6 | 159 |  | 15 ±04 | 7 mm Plain | GIL HSR | KALIKA ENGG | NA
65 | 44040048 | 22.09.23 | GOGORO ( Ø11) | 155.9 ± 0.20 | 120.3 |  | 15 ±04 | 7 mm Plain | GIL NSK | KALIKA ENGG | NA
66 | 114040165 | 04.01.2024-00 | PULSER 180 CC ( Ø11) | 156.4 | 111.1 ± 0.40 |  | 15 ±04 | M8 x 1.25 -6g | GIL NSK | KALIKA ENGG | Nil
67 | 224040015 | 16.04.2025-02 | U552 LH (10.0) | 497.8 | 444.5 |  | 10 ±03 | M10 x 1.25-6g | GIL HSR | ESPEE ENGG | Nil
68 | 224040025 | 30.09.2024-B2 | U552 RH (10.0) | 199.8 | 151.5 |  | 10 ±03 | M10 x 1.25-6g | GIL HSR | ESPEE ENGG | Nil
69 | 64040215 | 19.03.2021/A6 | N360 ( Ø11) | 150.1 | 107.03 |  | 15 ±03 | M8 x 1.25 -6g | GIL HSR | ESPEE ENGG | NA
70 | 34040275 | 21.02.2025/00 | XF091 ( Ø11) | 168.3 | 132.7 |  | 20 ±03 | 7 mm Plain | GIL NSK | ESPEE ENGG | NA
KYB
71 | 12201-30185 | 16.042011/09 | BEP (10.0) | 170 | 125 |  | 15 ±04 | 7 mm Plain | KYB | ESPEE ENGG | N/A
72 | 1220130160 | 15.03.2019/P | O4X (10.0) | 179.5 | 134.5 |  | 15 ±04 | 7 mm Plain | KYB | ESPEE ENGG | N/A
Prepared By: | [8 empty] | Verified By:
F/QMS/07 Rev No:-05 Rev Date :-15.05.2025

## Master List Of DrawingPARWANNO
MEGACOAT SURFACE TREATMENT LLP, Nashik.
Master List Of Drawing
Sr. No. | Part No. | Rev Date & No. | Application | Total Length(mm) | Plating Length / Center Length(mm) | Plating thickness (µm) | Piston End Type | Customer Plant Location | Supplier Name | Identification Mark
1 | 34040655 | 13-8-2018-00 | JUPITOR / N15 ( Ø11) | 166.2 REF | 124.2 ± 0.40 | 15 ±04 | M7 x1.0 -6g | GIL HSR + PWN | ESPEE ENGG | Ring Mark M10 Face
2 | 34040315-1 | 12-06-2018 - 29 | Moped / Old Fierro ( Ø11) | 167.5 | 125.5 ± 0.40 | 15 ±04 | M7 x1.0 -6g | GIL HSR | ESPEE ENGG | Nil
3 | 34040315-4 | 12-06-2018 - 29 | N117 ( Ø11) | 174.5 | 132.5 ± 0.40 | 15 ±04 | M7 x1.0 -6g | GIL HSR | KALIKA ENGG.ESPEE ENGG | Nil
4 | 34040315-5 | 05-12-2016 - 29 | U237/N104 ( Ø11) | 184.5 | 142.5 ± 0.40 | 15 ±04 | M7 x1.0 -6g | GIL HSR + PWN | KALIKA ENGG. | Nil
Prepared By: | [7 empty] | Verified By:
F/QMS/07 Rev No:-05 Rev Date :-15.05.2025

## Master List Of Drawing
MEGACOAT SURFACE TREATMENT LLP, Nashik.
Master List Of Drawing
Sr. No. | Part No. | Rev Date & No. | Application | Total Length | Plating Length / Center Length | Piston End Type | Customer Plant Location | Identification Mark
1 | 25M4040015-4 | 20.06..2019-00 | U86/ Apache | 172.00 REF | 132.50 ± 0.40 | M8 x 1.25 -6g | GIL HSR | Nil
2 | 25M4040015-5 | 9-1-2020-00 | BENELI | 157.9 REF | 117.90 ± 0.40 | M8 x 1.25 -6g | GIL HSR | Nil
3 | 34040195-00 | 17-10-2018-00 | U229 | 163.70 REF | 128.6 ± 0.40 | 7 mm Plain | GIL HSR | Nil
4 | 34040205 | 12-8-2019-00 | KOLA | 154.9 REF | 117.3 ± 0.40 | 7 mm Plain | GIL HSR + NSK | Nil
5 | 34040315-19 | 23.05.2014-00 | N100 | 172.00 REF | 130.5 ± 0.40 | M7 x1.0 -6g | GIL HSR | Nil
6 | 34040395-5 | 1-7-16-03 | KWPJ Honda | 154 REF | 115.9 ± 0.40 | 7 mm Plain | GIL NSK | Ring Mark M10 Face
7 | 34040435-2 | 28-11-2013-02 | NEW FIERO/ UZ SUZUKI | 160.20 REF | 124.10 ± 0.40 | 7 mm Plain | GIL HSR + NSK | Nil
8 | 34040498-1 | 31-01-2018-01 | K23A NI+CR | 174.60 REF | 141 ± 0.40 | 7 mm Plain | GIL HSR | Nil
9 | 34040925 | 8-4-2018-01 | K STAR | 100.3± 0.20 | 64.7 REF | 7 mm Plain | GIL NSK | Nil
10 | 34040435-4 | 29-9-2016-00 | XF351 | 162 REF | 126.4 ± 0.40 | 7 mm Plain | GIL NSK | Ring Mark M10 Face
11 | 34040565 | 10-7-2017-00 | U244 | 172.6 Ref | 128.6 ± 0.40 | M7 x1.0 -6g | GIL HSR | Nil
12 | 34040655 | 13-8-2018-00 | JUPITOR / N15 | 166.2 REF | 124.2 ± 0.40 | M7 x1.0 -6g | GIL HSR + PWN | Ring Mark M10 Face
13 | 64040195 | 23-09-2020-00 | U333 (ø12.5) | 154.8 REF | 113.8± 0.20 | M8 x 1.25 -6g | GIL HSR | Nil
14 | 114040105 | 31-5-2019-00 | JAWA/J1A, J1B RCU | 174.40 REF | 134.4± 0.40 | M8 x 1.25 -6g | GIL HSR | Ring Mark M10 Face
15 | 184040165 | 20.07.22-01 | P1EF (ø14) | 189.30 REF | 127.3± 0.40 | M10 x 1.25-6g | GIL HSR | Nil
16 | 184040175 | 04.01.2021-00 | J3RR (ø14) | 143 REF | 81± 0.40 | M10 x 1.25-6g | GIL HSR | Nil
17 | 34040315-1 | 05-12-2016 - 29 | Moped / Old Fierro | 167.5 | 125.5 ± 0.40 | M7 x1.0 -6g | GIL HSR | Nil
18 | 34040315-2 | 05-12-2016 - 29 | BULLET | 164.1 | 122.1 ± 0.40 | M7 x1.0 -6g | GIL HSR | Nil
19 | 34040315-4 | 05-12-2016 - 29 | U177 | 174.5 | 132.5 ± 0.40 | M7 x1.0 -6g | GIL HSR | Nil
20 | 34040315-5 | 05-12-2016 - 29 | U237/N104 | 184.5 | 142.5 ± 0.40 | M7 x1.0 -6g | GIL NSK + PWN | Nil
21 | 34040315- 7 | 05-12-2016 - 29 | U-27 | 170.5 | 128.5 ± 0.40 | M7 x1.0 -6g | GIL HSR | Nil
22 | 64040165 | 08-02-19 A2 | 03FA (Ø12.50) | 147.5 | 115.8 | M8 x 1.25 -6g | GIL HSR | Nil
23 | 34040865 | 19-06-2017 - 0 | CT- DLX / CT 100 | 167.1 | 129.5 ± 0.40 | 7 mm Plain | GIL NSK | Ring Mark M10 Face
24 | 34040665 -2 | 07.05.2019/D0 | PVPL - FR | 230.4 | 165.30±0.2 | 7 mm Plain | GIL NSK | Grove on milling portion
25 | 34040665 - 3 | 07.05.2019/D0 | PVPL - RR | 210.4 | 145.30±0.2 | 7 mm Plain | GIL NSK | Grove on milling portion
26 | 34040505-02 | 17-11-2016 - 8 | AD -3WH | 181 | 106.9 | M7 x1.0 -6g | GIL NSK | Nil
27 | 34040565-1 | 8-7-2019-03 | ALFA FR - New | 253 ± 0.20 | 181 ± 0.20 | M7 x1.0 -6g | GIL NSK | Grove on milling portion
28 | 34040725 | 17.08.2016-00 | APRILIA RSA | 165.3 ± 0.20 | * 124.3 ~ 125.1 | 7 mm Plain | GIL NSK | Nil
29 | 34040965 | 25.04.2018-01 | SR-50 RSA | 170.7 ± 0.40 | * 129.7 ~ 130.5 | 7 mm Plain | GIL NSK | Nil
30 | 34040705 | 12-1-21-02 | APE CITY DIESEL RSA | 197.3 ± 0.2 | 120.3 ± 0.20 | M7 x1.0 -6g | GIL NSK | Nil
31 | 34040435_1 | 12-1-21-05 | OE36 REAR | 187.9 | * 145.4 ~ 146.40 | M7 x1.0 -6g | GIL NSK | Nil
32 | 34040505_1 | 17-11-2016-08 | APE CITY PAXX FSA | 200.6 ± 0.40 | * 126.4 ~ 126.6 | M7 x1.0 -6g | GIL NSK | Nil
33 | 34040375_4 | 28-7-2013-26 | KB/BOXR-ATCT | 155 ± 0.20 | * 109.45 ~ 110.55 | M7 x1.0 -6g | GIL NSK | Nil
34 | 34040375_1 | 28-7-2013-26 | YBX L158.5 | 158.5 ± 0.20 | * 112.95 ~ 114.05 | M7 x1.0 -6g | GIL NSK | Nil
35 | 34040375_3 | 28-7-2013-26 | RX | 156.9 ± 0.20 | * 111.35 ~ 112.45 | M7 x1.0 -6g | GIL NSK | Nil
36 | 34040375_2 | 28-7-2013-26 | A02 RSA | 165.8 ± 0.20 | * 120.25 ~ 121.35 | M7 x1.0 -6g | GIL NSK | Nil
37 | 34040605 | 29-1-2018-03 | K67G / KTEP | * 163.5 Ref | 130.4 ± 0.40 | 7 mm Plain | GIL NSK | DOT MARK ON 10 DIA
38 | 110040065 | 29-8-2013-D2 | D105 RSA | * 173.7 ~ 175.7 | 128.9 ± 0.40 | M8 x 1.25 -6g | GIL NSK | Nil
39 | 110040045_2 | 12-01-2021-D1 | AM-PULSAR RSA | 165 ± 0.20 | 124.7 | M8 x 1.25 -6g | GIL NSK | Nil
40 | 25M4040015-2 | 12.01.21-I4 | PULSAR | * 167 ~ 169 | 128.00 ± 0.40 | M8 x 1.25 -6g | GIL NSK | Nil
41 | 110040065_2 | 02.02.15-D0 | PULSAR 220 CC | * 166.3 ~ 168.3 | 121.5 ± 0.40 | M8 x 1.25 -6g | GIL NSK | Nil
42 | 34040685 | 12-1-2021-01 | CBZ-XTREME RSA | 170.1 ± 0.20 | * 129.55 ~ 130.65 | M7 x1.0 -6g | GIL NSK | Nil
43 | 34040375_6 | 29-7-2013-26 | BOXER-AR/CALIBER115 | 168.8± 0.20 | * 123.05 ~ 124.35 | M7 x1.0 -6g | GIL NSK | Nil
44 | 34040375_8 | 29-7-2013-26 | CD-125 RR | 161.5± 0.20 | * 115.95 ~ 117.05 | M7 x1.0 -6g | GIL NSK | Nil
45 | 34040375_9 | 29-7-2013-26 | AX100 RSA EXPORT | 163.5 ± 0.20 | * 117.95 ~ 119.05 | M7 x1.0 -6g | GIL NSK | Nil
46 | 34040095_9 | 19-03-2014-22 | KHRR BUFFED | * 147.9 ~ 149.7 | * 104.6 ~ 105 | M7 x1.0 -6g | GIL NSK | Nil
47 | 34040375_15 | 29-7-2013-26 | K60 SNS RR | 152 ± 0.20 | * 106.45 ~ 107.55 | M7 x1.0 -6g | GIL NSK | Nil
48 | 34040375_16 | 29-7-2013-26 | DISCOVER | 178.5 ± 0.20 | * 132.95 ~ 134.05 | M7 x1.0 -6g | GIL NSK | Nil
49 | 34040825 | 09.01.2018-00 | BOXER 150 RSA | 164± 0.20 | 125.5 | 7 mm Plain | GIL NSK | Nil
50 | 34040498-2 | 31.01.2018 -01 | K14 ./ K55 | * 170.1 ~ 172.1 | 137.5 ± 0.40 | 7 mm Plain | GIL NSK | Nil
51 | 34040505-6 | 04.03.20-00 | ANTI DIVE | 179.9 ± 0.20 | 107. 3 ± 0.20 | 7 mm Plain | GIL NSK | Grove on milling portion
52 | 34040255 | 14.02.23 | HERO OPTEMA | 138.8± 0.20 | 98.2 | 7 mm Plain | GIL NSK | Nil
53 | 34040195 | 08.02.19-00 | OPTIMA FSA | 179.6 ± 0.20 |  | M7 x1 -6g | GIL NSK | Nil
54 | 144040025 | 16.08.18-00 | O87 | 165 | 119 ± 0.40 | M10 x 1.25-6g | GIL HSR | Nil
55 | 34040375-26 | 24.08.17-00 | SPEC AUTO | 131. 1 ± 0.20 |  | M7 x1.0 -6g | GIL NSK | Nil
56 | 34040458 | 12.04.10.-00 | KWSA | 179.8 | 141. 6 ± 0.40 | M7 x1.0 -6g | GIL NSK | Nil
57 | 34040195-1 | 26.05.21-A1 | B108 | 156 ± 0.20 | 118.4 | 7 mm Plain | GIL NSK | Nil
58 | 64040085 | 26.04.10-00 | 03RR RCU | 152.6 | 146.9 ± 0.15 | M8 x 1.25 -6g | GIL NSK | Nil
59 | 114040165 | 01.10.21 | PULSER 180 CC | 156.4 | 111.1 ± 0.40 | M8 x 1.25 -6g | GIL NSK | Nil
60 | 34040498-3 | 06.07.2023-00 | OLA S1 AIR | 158.5 | 123. 3 ± 0.40 | 7 mm Plain | GIL HSR | DOT MARK ON 10 DIA
61 | 34040498-5 | 13.07.23 -00 | OLA Gen-2 | 143.3 | 108.2 ± 0.40 | 7 mm Plain | GIL HSR | Nil
62 | 34040468 | 30.04.07-03 | N27 | 148.5 | 106 ± 0.40 | M7 x1.0 -6g | GIL NSK | NA
63 | 44040048 | 22.09.23 | GOGORO | 155.9 ± 0.20 | 120.3 | 7 mm Plain | GIL NSK | NA
KYB
64 | 12201-30185 | 16.042011/09 | BEP | 170 | 125 | 7 mm Plain | KYB | N/A
65 | 1220130160 | 15.03.2019/P | O4X | 179.5 | 134.5 | 7 mm Plain | KYB | N/A
OGNIBENE
66 | 179020290 | 2023W14/XA | NICKEL CHROME FINISHED ROD | 188 |  |  | OGNIBENE
Prepared By: | [6 empty] | Verified By:
F/QMS/07 Rev No:-03 Rev Date :-01.06.2024

## Sheet2
1 | 34040205 | 12-8-2019-00 | KOLA | 154.9 REF | 117.3 ± 0.40 | 7 mm Plain | GIL HSR + NSK | Nil
2 | 34040395-5 | 1-7-16-03 | KWPJ Honda | 154 REF | 115.9 ± 0.40 | 7 mm Plain | GIL NSK | Ring Mark M10 Face
3 | 34040435-2 | 28-11-2013-02 | NEW FIERO/ UZ SUZUKI | 160.20 REF | 124.10 ± 0.40 | 7 mm Plain | GIL HSR + NSK | Nil
4 | 34040435-4 | 29-9-2016-00 | XF351 | 162 REF | 126.4 ± 0.40 | 7 mm Plain | GIL NSK | Ring Mark M10 Face
5 | 34040865 | 19-06-2017 - 0 | CT- DLX / CT 100 | 167.1 | 129.5 ± 0.40 | 7 mm Plain | GIL NSK | Ring Mark M10 Face
6 | 34040665 -2 | 07.05.2019/D0 | PVPL - FR | 230.4 | 165.30±0.2 | 7 mm Plain | GIL NSK | Grove on milling portion
7 | 34040665 - 3 | 07.05.2019/D0 | PVPL - RR | 210.4 | 145.30±0.2 | 7 mm Plain | GIL NSK | Grove on milling portion
8 | 34040505-02 | 17-11-2016 - 8 | AD -3WH | 181 | 106.9 | M7 x1.0 -6g | GIL NSK | Nil
9 | 34040565-1 | 8-7-2019-03 | ALFA FR - New | 253 ± 0.20 | 181 ± 0.20 | M7 x1.0 -6g | GIL NSK | Grove on milling portion
10 | 34040725 | 17.08.2016-00 | APRILIA RSA | 165.3 ± 0.20 | * 124.3 ~ 125.1 | 7 mm Plain | GIL NSK | Nil
11 | 34040965 | 25.04.2018-01 | SR-50 RSA | 170.7 ± 0.40 | * 129.7 ~ 130.5 | 7 mm Plain | GIL NSK | Nil
12 | 34040705 | 12-1-21-02 | APE CITY DIESEL RSA | 197.3 ± 0.2 | 120.3 ± 0.20 | M7 x1.0 -6g | GIL NSK | Nil
13 | 34040435_1 | 12-1-21-05 | OE36 REAR | 187.9 | * 145.4 ~ 146.40 | M7 x1.0 -6g | GIL NSK | Nil
14 | 34040505_1 | 17-11-2016-08 | APE CITY PAXX FSA | 200.6 ± 0.40 | * 126.4 ~ 126.6 | M7 x1.0 -6g | GIL NSK | Nil
15 | 34040375_4 | 28-7-2013-26 | KB/BOXR-ATCT | 155 ± 0.20 | * 109.45 ~ 110.55 | M7 x1.0 -6g | GIL NSK | Nil
16 | 34040375_1 | 28-7-2013-26 | YBX L158.5 | 158.5 ± 0.20 | * 112.95 ~ 114.05 | M7 x1.0 -6g | GIL NSK | Nil
17 | 34040375_3 | 28-7-2013-26 | RX | 156.9 ± 0.20 | * 111.35 ~ 112.45 | M7 x1.0 -6g | GIL NSK | Nil
18 | 34040375_2 | 28-7-2013-26 | A02 RSA | 165.8 ± 0.20 | * 120.25 ~ 121.35 | M7 x1.0 -6g | GIL NSK | Nil
19 | 34040605 | 29-1-2018-03 | K67G / KTEP | * 163.5 Ref | 130.4 ± 0.40 | 7 mm Plain | GIL NSK | DOT MARK ON 10 DIA
20 | 110040065 | 29-8-2013-D2 | D105 RSA | * 173.7 ~ 175.7 | 128.9 ± 0.40 | M8 x 1.25 -6g | GIL NSK | Nil
21 | 110040045_2 | 12-01-2021-D1 | AM-PULSAR RSA | 165 ± 0.20 | 124.7 | M8 x 1.25 -6g | GIL NSK | Nil
22 | 25M4040015-2 | 12.01.21-I4 | PULSAR | * 167 ~ 169 | 128.00 ± 0.40 | M8 x 1.25 -6g | GIL NSK | Nil
23 | 110040065_2 | 02.02.15-D0 | PULSAR 220 CC | * 166.3 ~ 168.3 | 121.5 ± 0.40 | M8 x 1.25 -6g | GIL NSK | Nil
24 | 34040685 | 12-1-2021-01 | CBZ-XTREME RSA | 170.1 ± 0.20 | * 129.55 ~ 130.65 | M7 x1.0 -6g | GIL NSK | Nil
25 | 34040375_6 | 29-7-2013-26 | BOXER-AR/CALIBER115 | 168.8± 0.20 | * 123.05 ~ 124.35 | M7 x1.0 -6g | GIL NSK | Nil
26 | 34040375_8 | 29-7-2013-26 | CD-125 RR | 161.5± 0.20 | * 115.95 ~ 117.05 | M7 x1.0 -6g | GIL NSK | Nil
27 | 34040375_9 | 29-7-2013-26 | AX100 RSA EXPORT | 163.5 ± 0.20 | * 117.95 ~ 119.05 | M7 x1.0 -6g | GIL NSK | Nil
28 | 34040095_9 | 19-03-2014-22 | KHRR BUFFED | * 147.9 ~ 149.7 | * 104.6 ~ 105 | M7 x1.0 -6g | GIL NSK | Nil
29 | 34040375_15 | 29-7-2013-26 | K60 SNS RR | 152 ± 0.20 | * 106.45 ~ 107.55 | M7 x1.0 -6g | GIL NSK | Nil
30 | 34040375_16 | 29-7-2013-26 | DISCOVER | 178.5 ± 0.20 | * 132.95 ~ 134.05 | M7 x1.0 -6g | GIL NSK | Nil
31 | 34040825 | 09.01.2018-00 | BOXER 150 RSA | 164± 0.20 | 125.5 | 7 mm Plain | GIL NSK | Nil
32 | 34040498-2 | 31.01.2018 -01 | K14 ./ K55 | * 170.1 ~ 172.1 | 137.5 ± 0.40 | 7 mm Plain | GIL NSK | Nil
33 | 34040505-6 | 04.03.20-00 | ANTI DIVE | 179.9 ± 0.20 | 107. 3 ± 0.20 | 7 mm Plain | GIL NSK | Grove on milling portion
34 | 34040255 | 14.02.23 | HERO OPTEMA | 138.8± 0.20 | 98.2 | 7 mm Plain | GIL NSK | Nil
35 | 34040195 | 08.02.19-00 | OPTIMA FSA | 179.6 ± 0.20 |  | M7 x1 -6g | GIL NSK | Nil
36 | 34040375-26 | 24.08.17-00 | SPEC AUTO | 131. 1 ± 0.20 |  | M7 x1.0 -6g | GIL NSK | Nil
37 | 34040458 | 12.04.10.-00 | KWSA | 179.8 | 141. 6 ± 0.40 | M7 x1.0 -6g | GIL NSK | Nil
38 | 34040195-1 | 26.05.21-A1 | B108 | 156 ± 0.20 | 118.4 | 7 mm Plain | GIL NSK | Nil
40 | 114040165 | 01.10.21 | PULSER 180 CC | 156.4 | 111.1 ± 0.40 | M8 x 1.25 -6g | GIL NSK | Nil
41 | 34040468 | 30.04.07-03 | N27 | 148.5 | 106 ± 0.40 | M7 x1.0 -6g | GIL NSK | NA
42 | 44040048 | 22.09.23 | GOGORO | 155.9 ± 0.20 | 120.3 | 7 mm Plain | GIL NSK | NA

## Sheet3
List of part
Sr no : | Application | Total length
1 | KOLA | 154.9
2 | GOGORO | 155.9
| KWPJ | 154
3 | OLA S1 AIR | 158.5
4 | UZ SUZUKI | 160.2
5 | XF 351 | 162
6 | K67 | 163.5
7 | U229 | 163.7
8 | BOXER 150 | 164